## Sheet1
Al2O3(%) | SiO2(%) | Al/Si | TFeO | Ga | Nb | V | Time | Li
56.37 | 2.22 | 25.39189 | 22.89 | 17.57 | 171 | 163 | 1 | 1
51.97 | 3.84 | 13.53385 | 27.77 | 17.31 | 165 | 145 | 1 | 1
51.57 | 2.27 | 22.71806 | 26.65 | 31.04 | 177 | 196 | 1 | 1
52.45 | 16.48 | 3.182646 | 13.61 | 37.19 | 177 | 193 | 1 | 1
58.13 | 4.25 | 13.67765 | 20.68 | 18 | 196 | 198 | 1 | 1
55.58 | 2.07 | 26.85024 | 25.25 | 27.74 | 194 | 176 | 1 | 1
64.41 | 2.59 | 24.86873 | 12.99 | 35.96 | 268 | 211 | 1 | 1
54.17 | 1.38 | 39.25362 | 28.46 | 19.24 | 205 | 163 | 1 | 1
27.13 | 1.83 | 14.82514 | 54.83 | 55.55 | 176 | 570 | 1 | 1
32.82 | 11.06 | 2.96745 | 35.73 | 48.33 | 213 | 372 | 1 | 1
68.16 | 4.22 | 16.15166 | 10.53 | 13.98 | 116 | 125 | 1 | 1
55.47 | 11.76 | 4.716837 | 17.01 | 22.57 | 107 | 140 | 1 | 1
55.22 | 11.58 | 4.768566 | 16.75 | 24.46 | 124 | 152 | 1 | 1
41.37 | 7.24 | 5.714088 | 32.72 | 32.83 | 135 | 187 | 1 | 1
61.75 | 4.04 | 15.28465 | 14.19 | 17.62 | 147 | 156 | 1 | 1
57.83 | 5.85 | 9.88547 | 18.35 | 28.32 | 146 | 162 | 1 | 1
51.14 | 28.09 | 1.820577 | 3.14 | 28.26 | 191 | 92 | 1 | 1
57.12 | 5.51 | 10.36661 | 17.4 | 31.97 | 210 | 209 | 1 | 1
59.94 | 5.27 | 11.37381 | 13.61 | 34.5 | 254 | 148 | 1 | 1
63.78 | 4.27 | 14.93677 | 12.21 | 25.5 | 101 | 137 | 1 | 1
49.84 | 9.94 | 5.014085 | 22.27 | 28.59 | 186 | 233 | 1 | 1
61.33 | 3.52 | 17.4233 | 16.87 | 21.02 | 141 | 134 | 1 | 1
51.25 | 10.89 | 4.706152 | 20.97 | 23.18 | 246 | 194 | 1 | 1
59 | 2.39 | 24.68619 | 19.52 | 30.7 | 149 | 117 | 1 | 1
24.44 | 11.44 | 2.136364 | 41.81 | 1314.8 | 12.11 | 102.92 | 1 | 1
24.93 | 11.73 | 2.12532 | 41.11 | 1126.7 | 9.7 | 110.04 | 1 | 1
26.85 | 13.48 | 1.99184 | 40.56 | 737.46 | 11.39 | 103.17 | 1 | 1
30.29 | 13.09 | 2.31398 | 36.29 | 696.64 | 10.29 | 82.75 | 1 | 1
27.05 | 13.8 | 1.960145 | 39.45 | 646.57 | 12.71 | 90.68 | 1 | 1
32.43 | 13.45 | 2.411152 | 33.03 | 591.38 | 9.43 | 77.24 | 1 | 1
33.07 | 13.85 | 2.387726 | 31.92 | 571.81 | 10.09 | 72.33 | 1 | 1
29.77 | 11.78 | 2.527165 | 34.34 | 800.28 | 21.81 | 52.64 | 1 | 1
24.05 | 14.27 | 1.685354 | 43.08 | 473.2 | 9.01 | 68.93 | 1 | 1
23.3 | 12.25 | 1.902041 | 45.68 | 432.06 | 9.07 | 71.42 | 1 | 1
23.92 | 15 | 1.594667 | 41.97 | 480.89 | 9.01 | 62.73 | 1 | 1
21.89 | 12.13 | 1.804617 | 46.98 | 483.17 | 9.88 | 66.96 | 1 | 1
26.69 | 14.85 | 1.797306 | 39.15 | 456.95 | 13.55 | 55.26 | 1 | 1
24.79 | 12.27 | 2.020375 | 43.58 | 315.02 | 9.82 | 49.33 | 1 | 1
25.49 | 12.91 | 1.974438 | 42.54 | 260.4 | 9.33 | 51.87 | 1 | 1
24.97 | 10.23 | 2.44086 | 44.84 | 336.11 | 11.02 | 57.21 | 1 | 1
26.17 | 9.3 | 2.813978 | 43.85 | 308.09 | 10.69 | 50.84 | 1 | 1
32.96 | 12.67 | 2.601421 | 33.41 | 277.5 | 13.2 | 44.51 | 1 | 1
19.43 | 11.69 | 1.662104 | 49.63 | 288.61 | 6.35 | 65.1 | 1 | 1
18.77 | 9.12 | 2.058114 | 51.97 | 288.23 | 6.44 | 60.39 | 1 | 1
21.53 | 15.88 | 1.355793 | 42.59 | 270.94 | 7.59 | 56.99 | 1 | 1
23.85 | 8.97 | 2.658863 | 44.27 | 284.34 | 8.62 | 57.1 | 1 | 1
30.81 | 49.82 | 0.6184263 | 3.68 | 37.7 | 175 | 370 | 2 | 1
42.04 | 14.05 | 2.992171 | 24.68 | 50.1 | 138 | 420 | 2 | 1
42.9 | 15.64 | 2.742967 | 18.27 | 38.4 | 187 | 479 | 2 | 1
29.33 | 41.19 | 0.712066 | 14.95 | 39.4 | 216 | 211 | 2 | 1
29.68 | 48.23 | 0.6153846 | 5.48 | 55.7 | 85.3 | 428 | 2 | 1
54.53 | 4.19 | 13.01432 | 21.1 | 27.29 | 105.99 | 158.06 | 2 | 1
57 | 5.56 | 10.2518 | 19.47 | 30.61 | 114.87 | 174.89 | 2 | 1
57.45 | 5.1 | 11.26471 | 19.27 | 29.96 | 113.26 | 181.9 | 2 | 1
54.08 | 9.95 | 5.435176 | 20.9 | 30.92 | 111.95 | 173.36 | 2 | 1
56.99 | 8.62 | 6.611369 | 19.71 | 28.54 | 121.4 | 137.38 | 2 | 1
57.46 | 5.9 | 9.738983 | 19.23 | 68.97 | 185.34 | 402.51 | 2 | 1
57.67 | 7.03 | 8.203414 | 19.35 | 29.75 | 143.07 | 114.25 | 2 | 1
56.86 | 8.33 | 6.82593 | 19.84 | 29.33 | 138.39 | 135.57 | 2 | 1
52.56 | 23.96 | 2.193656 | 4.64 | 27.26 | 127.44 | 146.97 | 2 | 1
59.21 | 7.56 | 7.832011 | 15.27 | 19.03 | 135.77 | 138.4 | 2 | 1
73.2 | 2.05 | 35.70732 | 4.81 | 28.91 | 162.37 | 348.33 | 2 | 1
57.77 | 9.66 | 5.980331 | 14.79 | 22.31 | 83.8 | 337.48 | 2 | 1
33.08 | 13.1 | 2.525191 | 34.62 | 30.29 | 162.29 | 440.79 | 2 | 1
26.12 | 17.29 | 1.5107 | 42.6 | 57.32 | 247.87 | 245.37 | 2 | 1
49.12 | 9.45 | 5.197884 | 23.94 | 35.19 | 200.4 | 266.76 | 2 | 1
55.29 | 7.72 | 7.161917 | 21.9 | 31.67 | 137.71 | 197.96 | 2 | 1
41.01 | 20.05 | 2.045387 | 21.75 | 48.3 | 90.1 | 148 | 2 | 1
41.74 | 19.33 | 2.159338 | 22.06 | 50.9 | 155.5 | 186 | 2 | 1
38.62 | 25.24 | 1.530111 | 20.05 | 50.4 | 149.5 | 183 | 2 | 1
40.63 | 21.9 | 1.855251 | 21.13 | 40.4 | 129.5 | 163 | 2 | 1
31.95 | 36.19 | 0.8828406 | 16.04 | 43.4 | 132.5 | 176 | 2 | 1
33.84 | 38.76 | 0.873065 | 6.58 | 37.1 | 107.5 | 147 | 2 | 1
34.35 | 40.47 | 0.8487769 | 5.2 | 39.2 | 113 | 167 | 2 | 1
44.54 | 31.4 | 1.418471 | 7.54 | 45.7 | 68.5 | 139 | 2 | 1
49.71 | 25.03 | 1.986017 | 8.9 | 47.8 | 66.5 | 121 | 2 | 1
25.2 | 24.31 | 1.03661 | 26.8 | 22.5 | 34.3 | 63 | 2 | 1
30.93 | 28.32 | 1.092161 | 20 | 38.6 | 49.8 | 95 | 2 | 1
36.41 | 33.46 | 1.088165 | 10.7 | 40.4 | 59.1 | 93 | 2 | 1
34.32 | 37.43 | 0.9169116 | 8.44 | 42 | 55.4 | 98 | 2 | 1
33.23 | 19.79 | 1.679131 | 31 | 55.9 | 113.5 | 170 | 1 | 1
55.44 | 5.35 | 10.36262 | 24.01 | 38.3 | 123 | 146 | 1 | 1
58.69 | 8.65 | 6.784971 | 14.8 | 39.8 | 103 | 109 | 1 | 1
56.01 | 5.92 | 9.461149 | 22.58 | 39 | 113.5 | 128 | 1 | 1
62.71 | 7.87 | 7.968234 | 10.36 | 40.8 | 190.5 | 126 | 2 | 1
52.65 | 6.08 | 8.659539 | 25.88 | 32.2 | 137 | 468 | 2 | 1
41.64 | 17.55 | 2.37265 | 24.9 | 37.5 | 139 | 95 | 2 | 1
24.92 | 33.77 | 0.7379331 | 21.47 | 52.7 | 111.5 | 345 | 2 | 1
30.81 | 49.82 | 0.6184263 | 3.68 | 37.7 | 175 | 370 | 2 | 1
42.04 | 14.05 | 2.992171 | 24.68 | 50.1 | 138 | 420 | 2 | 1
42.9 | 15.64 | 2.742967 | 18.27 | 38.4 | 187 | 479 | 2 | 1
29.33 | 41.19 | 0.712066 | 14.95 | 39.4 | 216 | 211 | 2 | 1
29.68 | 48.23 | 0.6153846 | 5.48 | 55.7 | 85.3 | 428 | 2 | 1
28.43 | 41.89 | 0.6786823 | 11.9 | 47.83 | 36.26 | 460.3 | 3 | 1
34.88 | 30.97 | 1.126251 | 17.49 | 45.05 | 42.16 | 504.3 | 3 | 1
35.74 | 32.39 | 1.103427 | 15.49 | 42.71 | 45.32 | 351.6 | 3 | 3
57.02 | 22.09 | 2.581258 | 2.89 | 45.8 | 55.32 | 363.7 | 3 | 3
70.15 | 8.62 | 8.138051 | 0.96 | 55.45 | 82.34 | 485.8 | 3 | 1
59.87 | 20.87 | 2.868711 | 1.04 | 40.71 | 17.66 | 275.9 | 3 | 3
66.82 | 14.45 | 4.624221 | 1.05 | 41.7 | 59.75 | 353.8 | 3 | 3
61.33 | 20.5 | 2.991707 | 0.95 | 33.23 | 45.05 | 240.1 | 3 | 1
29.95 | 32.51 | 0.921255 | 14.45 | 31.29 | 28.31 | 173.4 | 3 | 1
37.26 | 25.33 | 1.470983 | 18.45 | 49.04 | 36.61 | 533.4 | 3 | 1
53.89 | 20.82 | 2.588377 | 6.01 | 66.34 | 55.75 | 490.7 | 3 | 3
78.82 | 2.04 | 38.63725 | 1.35 | 45.68 | 55.56 | 269.6 | 3 | 1
52.32 | 27.56 | 1.898403 | 2.68 | 33.92 | 45 | 179.8 | 3 | 1
51.2 | 28.64 | 1.787709 | 2.83 | 45 | 43.48 | 175.2 | 3 | 1
31.56 | 23.61 | 1.336722 | 20.33 | 41.98 | 28.78 | 205.6 | 3 | 1
76.92 | 3.48 | 22.10345 | 1.62 | 44.59 | 46.16 | 291.5 | 3 | 1
53.07 | 28.59 | 1.856243 | 1.2 | 32.05 | 53.26 | 150.2 | 3 | 3
59.56 | 20.65 | 2.884262 | 1.43 | 88.67 | 64 | 187 | 3 | 3
45.76 | 34.21 | 1.337621 | 2.86 | 41.85 | 41.38 | 214.4 | 3 | 1
32.83 | 41.8 | 0.7854067 | 6.11 | 32.58 | 33.93 | 153.2 | 3 | 1
41.87 | 35.25 | 1.187801 | 4.93 | 41.1 | 41.65 | 330.2 | 3 | 3
71.9 | 7.61 | 9.448095 | 2.76 | 38.24 | 0.19 | 264.3 | 3 | 1
58.62 | 20.86 | 2.810163 | 3.45 | 35.6 | 52.49 | 262.2 | 3 | 1
48.46 | 14.93 | 3.245814 | 12.34 | 96.57 | 68.26 | 482.2 | 3 | 1
27.4 | 22.25 | 1.231461 | 31.76 | 82.6 | 42.26 | 377.3 | 3 | 1
58.22 | 20.33 | 2.863748 | 2.04 | 52.63 | 59.11 | 402.7 | 3 | 3
59.52 | 19.79 | 3.00758 | 2.69 | 52.92 | 47.47 | 422.5 | 3 | 3
75 | 3.47 | 21.61383 | 4.81 | 63.63 | 38.27 | 415.6 | 3 | 1
79.86 | 1.35 | 59.15556 | 1.42 | 39.4 | 31.38 | 342.6 | 3 | 1
67.41 | 12.6 | 5.35 | 1.87 | 43.05 | 50.47 | 365 | 3 | 1
68.66 | 9.6 | 7.152083 | 5.33 | 49.41 | 38.71 | 333.2 | 3 | 1
44.19 | 31.91 | 1.384832 | 1.89 | 30.9 | 32.28 | 176.6 | 3 | 1
42.44 | 36.55 | 1.161149 | 3.84 | 27.58 | 36.33 | 182.9 | 3 | 1
49.63 | 27.38 | 1.812637 | 6.89 | 31.08 | 29.41 | 234 | 3 | 3
67.15 | 11.89 | 5.647603 | 2.32 | 32.43 | 37.73 | 219.5 | 3 | 3
60.64 | 20.59 | 2.945119 | 1.26 | 34.36 | 39.92 | 210.7 | 3 | 3
62.56 | 18.29 | 3.420448 | 1.59 | 35.92 | 36.7 | 233.5 | 3 | 3
57.38 | 24.27 | 2.364236 | 1.17 | 41.82 | 31.21 | 214.2 | 3 | 3
42.04 | 38.55 | 1.090532 | 2.33 | 33.1 | 40.69 | 105.9 | 3 | 1
79.24 | 1.63 | 48.6135 | 1.39 | 12.26 | 0.16 | 3.34 | 3 | 1
41.26 | 37.08 | 1.112729 | 4.23 | 36.88 | 42.74 | 166.8 | 3 | 1
71.75 | 7.19 | 9.979138 | 3.58 | 58.46 | 56.79 | 508.5 | 3 | 1
75.98 | 4.29 | 17.71096 | 2.42 | 70.5 | 70.73 | 518.9 | 3 | 1
77.55 | 3.62 | 21.42265 | 1.29 | 48.17 | 49.44 | 374.9 | 3 | 1
63.48 | 17.61 | 3.60477 | 2 | 49.37 | 50.3 | 349.6 | 3 | 1
37.12 | 40.39 | 0.9190394 | 6.11 | 34.68 | 31.15 | 220.6 | 3 | 1
38.8 | 42.83 | 0.9059071 | 1.71 | 24.21 | 41.87 | 250.2 | 3 | 1
56.96 | 22.42 | 2.540589 | 2.54 | 30.96 | 35.24 | 286 | 3 | 3
79.77 | 2.09 | 38.16746 | 0.99 | 32.36 | 47.09 | 344 | 3 | 1
39.88 | 42.97 | 0.9280894 | 1.26 | 23.7 | 41.46 | 106.2 | 3 | 1
37.18 | 39.59 | 0.939126 | 3.19 | 47.7 | 73.31 | 251.9 | 3 | 1
63.83 | 13.61 | 4.689934 | 1.94 | 42.77 | 94.79 | 243.7 | 3 | 1
50.65 | 27.83 | 1.819978 | 2.62 | 43.56 | 74.48 | 219.6 | 3 | 1
63.33 | 1.41 | 44.91489 | 9.7 | 59.43 | 72.57 | 220.2 | 3 | 1
63.41 | 3.53 | 17.96317 | 10.23 | 58.85 | 66.25 | 276.9 | 3 | 1
41.52 | 8.17 | 5.082007 | 23.9 | 59.84 | 39.61 | 222.1 | 3 | 1
43.17 | 12.02 | 3.591514 | 19.91 | 58.05 | 40.76 | 266.7 | 3 | 1
42.82 | 15.97 | 2.681277 | 23.53 | 90.12 | 45.58 | 448.3 | 3 | 1
34.9 | 35.63 | 0.9795116 | 12.66 | 33.6 | 34.51 | 155.6 | 3 | 1
35.16 | 39.67 | 0.8863121 | 3.09 | 45.94 | 43.28 | 375.9 | 3 | 3
48.59 | 29.65 | 1.638786 | 1.78 | 61.11 | 51.69 | 480.9 | 3 | 3
53.12 | 24.08 | 2.20598 | 2.08 | 70.99 | 49.58 | 383.1 | 3 | 1
34.62 | 39.68 | 0.8724798 | 7.34 | 50.14 | 38.66 | 209.2 | 3 | 1
54.89 | 24.89 | 2.205303 | 2.18 | 41.92 | 28.09 | 348.8 | 3 | 3
79.33 | 2.41 | 32.91701 | 1.49 | 35.81 | 30.62 | 261.8 | 3 | 1
66.8 | 1.77 | 37.74011 | 9.13 | 75.69 | 48.94 | 358.4 | 3 | 1
39.21 | 28.68 | 1.367155 | 10.22 | 54.47 | 42.05 | 232.1 | 3 | 1
41.8 | 32.5 | 1.286154 | 5.24 | 58.51 | 48.59 | 201.9 | 3 | 3
71.91 | 7.81 | 9.207426 | 1.83 | 132.56 | 85.05 | 318.5 | 3 | 1
76.44 | 2.65 | 28.84528 | 0.7 | 87.88 | 64.03 | 292.9 | 3 | 1
50.72 | 31.49 | 1.61067 | 0.62 | 42.86 | 49.95 | 164.7 | 3 | 1
59.89 | 13.24 | 4.523414 | 4.52 | 56.39 | 92.45 | 456.4 | 3 | 3
58.07 | 21.6 | 2.688426 | 2.02 | 52.63 | 57.4 | 309.6 | 3 | 3
71.66 | 7.95 | 9.013836 | 2.89 | 42.56 | 58.94 | 283.9 | 3 | 1
65.55 | 3.08 | 21.28247 | 9.62 | 69.56 | 59.85 | 239.9 | 3 | 1
35.29 | 39.72 | 0.8884693 | 6.26 | 38.02 | 34.36 | 127.1 | 3 | 1
40.25 | 36.98 | 1.088426 | 2.74 | 73.76 | 63.12 | 180.7 | 3 | 1
55.43 | 12.06 | 4.596186 | 7.8 | 127.04 | 93.88 | 320.1 | 3 | 1
25.95 | 30.35 | 0.8550247 | 20.39 | 21.44 | 26.22 | 69.29 | 3 | 1
65.12 | 18.27 | 3.564313 | 1.05 | 47.74 | 47.91 | 360.1 | 3 | 1
68.12 | 9.97 | 6.832497 | 2.84 | 69.51 | 78.1 | 365.7 | 3 | 1
2.8 | 60.07 | 0.04661229 | 1.5 | 2.32 | 2.01 | 25.1 | 4 | 1
38.18 | 41.59 | 0.9180091 | 2.8 | 78.4 | 58.2 | 405 | 4 | 1
37.02 | 44.7 | 0.8281879 | 1.4 | 23.3 | 39.4 | 67.5 | 4 | 1
36.05 | 45.6 | 0.7905702 | 1.05 | 32.4 | 41.5 | 231 | 4 | 1
40.2 | 47.3 | 0.8498943 | 0.6 | 27.5 | 33.3 | 144 | 4 | 1
35.4 | 40.42 | 0.8758041 | 5.05 | 41.6 | 56.3 | 84.4 | 4 | 1
40 | 21.82 | 1.833181 | 16.27 | 56.1 | 44.1 | 100 | 4 | 1
53.34 | 22.57 | 2.363314 | 1.73 | 69.8 | 48.8 | 255 | 4 | 3
48.17 | 23.1 | 2.085281 | 7.06 | 102 | 70 | 658 | 4 | 3
53.63 | 24.86 | 2.157281 | 2.58 | 109 | 61.2 | 190 | 4 | 3
59.2 | 10.72 | 5.522388 | 12.79 | 85.4 | 59.9 | 305 | 4 | 1
65.68 | 10.79 | 6.087118 | 1.8 | 76.8 | 62.6 | 286 | 4 | 1
58.32 | 20.92 | 2.787763 | 3.7 | 65.7 | 63.4 | 187 | 4 | 1
75.73 | 4.1 | 18.47073 | 1.35 | 45 | 98.8 | 183 | 4 | 1
75.86 | 5.1 | 14.87451 | 0.82 | 24.7 | 85.1 | 279 | 4 | 1
72.72 | 6.64 | 10.95181 | 2.42 | 111 | 100 | 242 | 4 | 1
70.23 | 6.69 | 10.49776 | 4.49 | 131 | 78.4 | 297 | 4 | 1
51.4 | 33.2 | 1.548193 | 1.48 | 57.5 | 63.8 | 279 | 4 | 3
49.82 | 27.04 | 1.842456 | 2.44 | 84.2 | 63.4 | 127 | 4 | 3
47.41 | 27.07 | 1.751385 | 4.05 | 127 | 82.4 | 583 | 4 | 3
47.82 | 30.75 | 1.555122 | 3.06 | 117 | 162 | 324 | 4 | 3
48.56 | 30.86 | 1.573558 | 1.84 | 62.9 | 56 | 150 | 4 | 3
25.03 | 24.79 | 1.009681 | 38.29 | 32.2 | 21.5 | 136 | 4 | 1
37.16 | 35.49 | 1.047056 | 10.39 | 37.9 | 37.2 | 144 | 4 | 1
30.82 | 42.88 | 0.71875 | 8.08 | 39.9 | 30.4 | 148 | 4 | 1
31.77 | 37.39 | 0.8496924 | 21.1 | 36.1 | 35 | 154 | 4 | 1
35.25 | 42.66 | 0.826301 | 4.56 | 30.2 | 34.4 | 194 | 4 | 1
36.39 | 40.06 | 0.9083874 | 4.78 | 25.1 | 31 | 148 | 4 | 1
38.39 | 43.44 | 0.8837477 | 1.31 | 47.4 | 36.8 | 320 | 4 | 1
28.07 | 35.58 | 0.7889264 | 20.52 | 46.2 | 26.7 | 686 | 4 | 1
34.82 | 37.1 | 0.9385445 | 13.38 | 47.2 | 37.2 | 101 | 4 | 1
34 | 43.42 | 0.7830493 | 11.2 | 33.8 | 22.5 | 167 | 4 | 1
38.36 | 43.6 | 0.8798165 | 2.1 | 26.4 | 42.2 | 159 | 4 | 1
70 | 9.24 | 7.575758 | 3.06 | 35.28 | 85.73 | 16.16 | 4 | 1
76.1 | 3.98 | 19.1206 | 2.2 | 23.18 | 67.63 | 14.27 | 4 | 1
65.52 | 12.51 | 5.23741 | 2.16 | 46.86 | 66.07 | 22.64 | 4 | 1
51.25 | 17.1 | 2.997076 | 2.78 | 58.47 | 64.28 | 31.22 | 4 | 3
14.2 | 13.16 | 1.079027 | 51.53 | 26.33 | 16.41 | 95.17 | 4 | 1
66.1 | 11.93 | 5.540654 | 2.65 | 34.76 | 87.82 | 18.91 | 4 | 1
69.08 | 6.82 | 10.12903 | 6.73 | 42.97 | 84.86 | 13.99 | 4 | 1
56.32 | 10.55 | 5.338389 | 10.96 | 21.29 | 50 | 12.07 | 4 | 3
3.56 | 9.28 | 0.3836207 | 1.5 | 3.11 | 2.96 | 26.33 | 4 | 1
71.5 | 3.53 | 20.25496 | 6.81 | 28.98 | 32.15 | 405.33 | 4 | 1
67.86 | 13.57 | 5.000737 | 1.21 | 17.52 | 46.23 | 517.62 | 4 | 1
59.2 | 21.56 | 2.745826 | 1.78 | 17.69 | 33.4 | 301.01 | 4 | 3
56.3 | 19.88 | 2.831992 | 2.18 | 27.43 | 28.09 | 254.59 | 4 | 3
71.41 | 8.66 | 8.245958 | 1.93 | 46.29 | 70 | 572.71 | 4 | 1
40.56 | 40.78 | 0.9946052 | 1.54 | 28.72 | 50.73 | 326.17 | 4 | 1
25.52 | 22.66 | 1.126214 | 36.69 | 33.88 | 14.29 | 188.48 | 4 | 1
34.2 | 42.35 | 0.8075561 | 6.63 | 17.8 | 28.2 | 370 | 4 | 1
38.17 | 43.56 | 0.8762626 | 1.36 | 9.04 | 31 | 94.8 | 4 | 1
42.89 | 15.02 | 2.855526 | 26.58 | 106 | 54.8 | 418 | 4 | 1
51.28 | 30.29 | 1.692968 | 1.42 | 35.1 | 59.3 | 294 | 4 | 3
49.65 | 29.06 | 1.708534 | 4.48 | 77.2 | 62.6 | 355 | 4 | 1
55.32 | 16.18 | 3.419036 | 7.75 | 64.2 | 58.6 | 296 | 4 | 1
55.81 | 20.75 | 2.689639 | 2.98 | 36.1 | 77.4 | 249 | 4 | 1
55.39 | 21.38 | 2.590739 | 3.02 | 63.5 | 56 | 235 | 4 | 1
66.52 | 9.41 | 7.069075 | 4.59 | 120 | 63.4 | 221 | 4 | 1
67.7 | 9.86 | 6.866126 | 2.26 | 47.7 | 62.8 | 259 | 4 | 1
76.35 | 4.19 | 18.22196 | 1.32 | 47.6 | 62.1 | 430 | 4 | 1
72.25 | 4.21 | 17.16152 | 5.98 | 70 | 59.1 | 371 | 4 | 1
75.68 | 4.37 | 17.31808 | 1.35 | 31.6 | 65.4 | 440 | 4 | 1
71.25 | 8.45 | 8.431953 | 1.37 | 62.3 | 55.8 | 335 | 4 | 1
70.41 | 9.56 | 7.365063 | 1.49 | 25.8 | 65.9 | 387 | 4 | 1
75.11 | 4.41 | 17.03175 | 1.87 | 68.5 | 55.3 | 249 | 4 | 1
72.48 | 7.33 | 9.888131 | 1.21 | 25.1 | 32.3 | 242 | 4 | 1
45.31 | 36.29 | 1.248553 | 2.57 | 44 | 37.3 | 195 | 4 | 1
41.59 | 23.7 | 1.754852 | 14.69 | 87.1 | 53.1 | 321 | 4 | 1
53.02 | 26.23 | 2.02135 | 3.78 | 38 | 46.5 | 305 | 4 | 1
49.62 | 28.4 | 1.747183 | 2.72 | 36.6 | 43.8 | 360 | 4 | 3
51 | 30.36 | 1.679842 | 0.89 | 44.6 | 65.7 | 453 | 4 | 1
40.15 | 37.79 | 1.06245 | 2.47 | 50.3 | 47.1 | 156 | 4 | 1
29.56 | 13.42 | 2.202683 | 27.49 | 55.9 | 67.5 | 105 | 4 | 1
30.51 | 37.02 | 0.8241491 | 10.37 | 30.5 | 31.7 | 378 | 4 | 1
37.36 | 40.3 | 0.9270471 | 2.8 | 32.5 | 42.7 | 154 | 4 | 1
36.52 | 41.36 | 0.8829787 | 4.75 | 22.6 | 32.7 | 205 | 4 | 3
30.94 | 41.53 | 0.7450036 | 8.23 | 45.9 | 30.5 | 248 | 4 | 1
27.25 | 42.73 | 0.6377253 | 13.5 | 40.6 | 21.7 | 185 | 4 | 1
37.23 | 40.96 | 0.9089355 | 5.45 | 15.7 | 25.6 | 115 | 4 | 1
31.26 | 36.08 | 0.866408 | 14.01 | 30.5 | 28.9 | 277 | 4 | 1
34.47 | 47.37 | 0.7276757 | 3.8 | 36 | 37 | 254 | 4 | 1
7.52 | 70.75 | 0.1062898 | 6.89 | 14.39 | 10.48 | 143.37 | 4 | 1
41.26 | 37.24 | 1.107948 | 3.84 | 34.65 | 49.93 | 419.02 | 4 | 3
38 | 38.15 | 0.9960682 | 3.89 | 35.41 | 33.05 | 267.16 | 4 | 1
30.86 | 36.19 | 0.8527217 | 16.8 | 27.78 | 36.34 | 212.93 | 4 | 3
27 | 27.26 | 0.9904622 | 28.02 | 36.71 | 18.45 | 238.82 | 4 | 1
29.43 | 30.26 | 0.9725711 | 18.1 | 63.9 | 33.53 | 368.52 | 4 | 1
49.82 | 16.25 | 3.065846 | 17.44 | 75.04 | 49.57 | 654.13 | 4 | 1
50 | 16.96 | 2.948113 | 16.65 | 60.79 | 88.4 | 406.08 | 4 | 1
8.9 | 44.77 | 0.1987938 | 4.17 | 11.8 | 7.27 | 61 | 4 | 1
7.86 | 49.76 | 0.1579582 | 6.78 | 5.59 | 4.25 | 75.9 | 4 | 1
1.81 | 40.29 | 0.0449243 | 1.83 | 2.34 | 1.52 | 47.4 | 4 | 1
44.75 | 21.42 | 2.089169 | 10.68 | 79.5 | 61.7 | 425 | 4 | 1
65.23 | 13.82 | 4.719971 | 2.07 | 26.5 | 31.7 | 310 | 4 | 1
64.12 | 15.29 | 4.193591 | 1.43 | 34.5 | 50.6 | 311 | 4 | 1
60 | 17.85 | 3.361345 | 2.43 | 27.9 | 36.4 | 267 | 4 | 1
58.23 | 18.02 | 3.23141 | 3.35 | 101 | 52.1 | 280 | 4 | 1
60.81 | 12.95 | 4.695753 | 6.88 | 95 | 79.6 | 245 | 4 | 1
71.5 | 12.08 | 5.918874 | 1.15 | 7.86 | 80.9 | 126 | 4 | 1
71.06 | 1.6 | 44.4125 | 5.81 | 91.9 | 48.6 | 334 | 4 | 3
71.52 | 1.7 | 42.07059 | 6.02 | 101 | 50.4 | 322 | 4 | 3
71.63 | 1.9 | 37.7 | 6.67 | 116 | 63.6 | 365 | 4 | 1
66.07 | 2 | 33.035 | 6.95 | 107 | 46.1 | 343 | 4 | 1
76.2 | 3.17 | 24.03785 | 0.71 | 41.1 | 68.9 | 262 | 4 | 1
77.5 | 3.2 | 24.21875 | 1.55 | 7.79 | 29.5 | 105 | 4 | 1
71.16 | 3.72 | 19.12903 | 6.24 | 45.6 | 91.9 | 305 | 4 | 1
76.3 | 4.18 | 18.25359 | 1 | 11 | 72.6 | 109 | 4 | 1
71.16 | 5.99 | 11.8798 | 5.28 | 13.6 | 72.5 | 213 | 4 | 1
72.2 | 8.69 | 8.3084 | 1.02 | 15.4 | 77 | 165 | 4 | 1
51 | 26.63 | 1.915133 | 3.72 | 51.3 | 56.2 | 285 | 4 | 3
26.2 | 24.89 | 1.052632 | 33.43 | 31.1 | 29.2 | 208 | 4 | 1
32.26 | 38.7 | 0.8335917 | 10.62 | 37.2 | 34.7 | 338 | 4 | 1
35.66 | 40.41 | 0.8824548 | 4.74 | 53.4 | 46.9 | 230 | 4 | 1
34.03 | 41.34 | 0.8231737 | 8.1 | 23.7 | 36.2 | 271 | 4 | 1
38.43 | 41.64 | 0.9229107 | 2.65 | 15 | 45.7 | 129 | 4 | 1
34.71 | 42.15 | 0.8234875 | 6.8 | 31.4 | 35.2 | 344 | 4 | 1
27.67 | 43.85 | 0.6310148 | 9.2 | 33.2 | 28.6 | 284 | 4 | 1
32.68 | 39.23 | 0.8330359 | 7 | 47.6 | 38.5 | 189 | 4 | 1
36.56 | 43.96 | 0.8316652 | 3.75 | 13.3 | 13.5 | 169 | 4 | 1
50.89 | 28.72 | 1.771936 | 2.35 | 35.85 | 46.71 | 300.4 | 4 | 1
75.1 | 4.17 | 18.00959 | 2.1 | 34 | 51.18 | 381.64 | 4 | 1
66.15 | 15.22 | 4.346255 | 1.86 | 32.91 | 38.98 | 296.54 | 4 | 1
39.86 | 40.56 | 0.9827416 | 1.9 | 24.87 | 52.26 | 283.22 | 4 | 1
35 | 44.33 | 0.789533 | 2.52 | 16.76 | 24.68 | 184.26 | 4 | 1
31.62 | 40.36 | 0.783449 | 11.31 | 44.47 | 32.44 | 361.09 | 4 | 1
53.22 | 28.46 | 1.869993 | 2.76 | 46.36 | 48.66 | 231.6 | 4 | 3
37.22 | 43.75 | 0.8507429 | 1.52 | 22.51 | 26.32 | 235.01 | 4 | 1
62.29 | 13 | 4.791538 | 5.16 | 37.6 | 76.56 | 214.79 | 4 | 1
33.61 | 27.5 | 1.222182 | 21.48 | 42.6 | 32.79 | 213.3 | 4 | 1
30.05 | 39.08 | 0.7689355 | 8.11 | 55.7 | 51.6 | 328.2 | 4 | 1
31.02 | 36.59 | 0.8477726 | 10.69 | 64.9 | 39.5 | 325.7 | 4 | 1
54.65 | 7.89 | 6.926489 | 15.42 | 112.3 | 89.8 | 516.9 | 4 | 1
58.57 | 8.22 | 7.125304 | 11.74 | 86.7 | 60.9 | 456.9 | 4 | 1
61.13 | 7.96 | 7.679648 | 12.44 | 96 | 64.4 | 546.5 | 4 | 1
56.75 | 9.95 | 5.703518 | 15.43 | 81.6 | 57.5 | 494.9 | 4 | 1
67.31 | 3.55 | 18.96056 | 6.52 | 80.8 | 69 | 270 | 4 | 1
60.59 | 5.58 | 10.85842 | 10.61 | 74.4 | 58.1 | 303.9 | 4 | 1
54.81 | 7.7 | 7.118182 | 14.57 | 72 | 98 | 329 | 4 | 1
53.65 | 7.93 | 6.765448 | 15.11 | 88.8 | 73.5 | 612.2 | 4 | 1
57.4 | 7.77 | 7.387387 | 13.67 | 83.2 | 64.8 | 319.7 | 4 | 1
45.8 | 13.53 | 3.38507 | 21.45 | 73.3 | 53.2 | 252.5 | 4 | 1
36.82 | 18.38 | 2.003264 | 27.67 | 79.5 | 42.4 | 304.6 | 4 | 1
32.07 | 34.35 | 0.9336245 | 14.94 | 34 | 33.3 | 179.6 | 4 | 1
30.47 | 34.13 | 0.892763 | 17.95 | 34.5 | 32 | 178.2 | 4 | 1
30.36 | 33.58 | 0.9041096 | 19.27 | 40.4 | 35.3 | 230.5 | 4 | 1
32.03 | 36.95 | 0.8668471 | 14.15 | 42.7 | 37.9 | 193.2 | 4 | 1
30.6 | 35.13 | 0.8710504 | 17.63 | 40.9 | 38.6 | 287.4 | 4 | 1
62.33 | 6.83 | 9.125915 | 11.33 | 84.9 | 75.1 | 375.2 | 4 | 1
33.83 | 37.99 | 0.8904975 | 8.24 | 65.5 | 55.3 | 176.7 | 4 | 1
75.16 | 4.04 | 18.60396 | 0.77 | 100.3 | 109.2 | 238.2 | 4 | 1
38.69 | 42.07 | 0.9196577 | 1.83 | 43.5 | 44.1 | 431.3 | 4 | 1
36.56 | 42.8 | 0.8542056 | 3.16 | 25.4 | 41.4 | 252.3 | 4 | 1
32.25 | 34.05 | 0.9471366 | 16 | 43.5 | 38.1 | 118.4 | 4 | 1
35.17 | 41.85 | 0.8403823 | 5.78 | 35.7 | 33 | 221.4 | 4 | 1
40.33 | 31.88 | 1.265056 | 4.52 | 76.2 | 68.4 | 173.2 | 4 | 1
40.27 | 23.75 | 1.695579 | 12.42 | 65.6 | 44.4 | 144.1 | 4 | 1
66.73 | 7.04 | 11.941 | 6.834 | 67.3 | 48.1 | 193.5 | 4 | 1
72.27 | 4.49 | 16.09577 | 4.22 | 116.1 | 63.3 | 353.4 | 4 | 1
71.5 | 4.52 | 15.81858 | 3.31 | 131.1 | 91.8 | 420.6 | 4 | 1
69.01 | 5.53 | 12.4792 | 6.4 | 110.3 | 63.2 | 408.8 | 4 | 1
69.35 | 5.87 | 11.81431 | 5.73 | 115.3 | 63 | 358.8 | 4 | 1
51.55 | 14.74 | 3.497286 | 14.51 | 83.3 | 55.4 | 338.6 | 4 | 1
35.75 | 31.09 | 1.149887 | 13.81 | 54.1 | 45.6 | 309.9 | 4 | 3
35.99 | 35.35 | 1.018105 | 9.49 | 55 | 42.9 | 297.5 | 4 | 3
34.92 | 36.4 | 0.9593407 | 9.9 | 52.9 | 37.9 | 335.8 | 4 | 1
34.29 | 36.64 | 0.9358624 | 10.72 | 48 | 40.1 | 443.4 | 4 | 1
32.97 | 37.88 | 0.8703801 | 11.5 | 51 | 29.8 | 338.8 | 4 | 1
33.97 | 43.01 | 0.7898163 | 4.56 | 34.6 | 36.1 | 319.5 | 4 | 1
50.8 | 29.15 | 1.74271 | 2.52 | 50.6 | 43.4 | 487.2 | 4 | 3
37.58 | 43.87 | 0.8566218 | 1.25 | 27.9 | 50.7 | 189.7 | 4 | 1
35.33 | 42.21 | 0.8370054 | 4.75 | 26.8 | 31.4 | 128.6 | 4 | 1
36.55 | 44.46 | 0.8220873 | 2.01 | 34.1 | 32.7 | 125.9 | 4 | 1
30.34 | 30.8 | 0.9850649 | 23.54 | 67.1 | 32.8 | 193.3 | 4 | 1
35.39 | 41.35 | 0.8558646 | 6.13 | 27.2 | 32.9 | 167.5 | 4 | 1
28.54 | 34.89 | 0.8179994 | 19.6 | 36.4 | 27.8 | 164.2 | 4 | 1
30.3 | 47.3 | 0.640592 | 6.99 | 28.99 | 22.82 | 91.89 | 5 | 1
38.1 | 44.8 | 0.8504464 | 0.5 | 33.96 | 23.16 | 73.32 | 5 | 1
71.37 | 9.61 | 7.426639 | 0.26 | 36.83 | 41.92 | 139.12 | 5 | 1
75.96 | 5.03 | 15.10139 | 0.77 | 30.44 | 16.83 | 133.88 | 5 | 1
73.82 | 5.66 | 13.0424 | 0.46 | 23.18 | 58.77 | 94.58 | 5 | 1
70.04 | 9.26 | 7.563715 | 0.61 | 39.37 | 20.92 | 130.79 | 5 | 1
76.58 | 4.09 | 18.72372 | 0.24 | 23.95 | 62.16 | 118.5 | 5 | 1
61.76 | 19.6 | 3.15102 | 0.45 | 21.88 | 16.61 | 86.17 | 5 | 1
51.13 | 10.5 | 4.869524 | 20.28 | 72.59 | 46.6 | 363.8 | 5 | 1
35.76 | 46.2 | 0.774026 | 1.3 | 28.62 | 49.1 | 152.42 | 5 | 1
39.35 | 42.5 | 0.9258824 | 1.39 | 11.74 | 37.93 | 78.13 | 5 | 1
51.95 | 30.3 | 1.714521 | 1.17 | 21.48 | 52.84 | 124.56 | 5 | 1
37.8 | 42.1 | 0.8978622 | 3.08 | 21.03 | 35.33 | 120.92 | 5 | 1
14.2 | 17.4 | 0.816092 | 48.9 | 17.7 | 10.2 | 441 | 5 | 1
33.2 | 39 | 0.8512821 | 8.07 | 32.2 | 30.1 | 197 | 5 | 1
55.7 | 26.4 | 2.109848 | 1.34 | 23.1 | 37.4 | 89.1 | 5 | 1
73.5 | 9.65 | 7.61658 | 2.17 | 21.9 | 54.9 | 199 | 5 | 1
39.3 | 43.4 | 0.90553 | 0.98 | 18.1 | 26 | 58.8 | 5 | 1
39.2 | 43.3 | 0.9053118 | 0.63 | 15.5 | 28.6 | 126 | 5 | 1
38.5 | 43.8 | 0.8789954 | 0.41 | 29.6 | 25.5 | 88.9 | 5 | 1
40.6 | 41.9 | 0.9689737 | 0.4 | 16.8 | 24.2 | 130 | 5 | 1
30.2 | 41.4 | 0.7294686 | 4.68 | 35.1 | 32.6 | 111 | 5 | 1
20.5 | 28.3 | 0.7243816 | 2.36 | 17.7 | 25.1 | 76.5 | 5 | 1
24.18 | 29.23 | 0.8272323 | 24.98 | 30 | 33.9 | 140.2 | 5 | 1
36.51 | 40.46 | 0.9023727 | 4.36 | 24 | 33.9 | 140.2 | 5 | 1
50.96 | 29.29 | 1.739843 | 0.89 | 51 | 33.9 | 140.2 | 5 | 1
76.8 | 2.44 | 31.47541 | 0.95 | 85 | 33.9 | 140.2 | 5 | 1
50.97 | 29.07 | 1.753354 | 1.01 | 73 | 33.9 | 140.2 | 5 | 3
40.21 | 41.42 | 0.9707871 | 0.51 | 51 | 33.9 | 140.2 | 5 | 3
37.41 | 42.62 | 0.8777569 | 2.12 | 43 | 33.9 | 140.2 | 5 | 1
38.4 | 43.41 | 0.8845888 | 1.1 | 49 | 33.9 | 140.2 | 5 | 1
76.84 | 1.2 | 64.03333 | 2.18 | 13.9 | 117 | 138 | 5 | 1
44.89 | 34.49 | 1.301537 | 2.2 | 27.3 | 89 | 260 | 5 | 1
70.92 | 1.53 | 46.35294 | 6.29 | 17.2 | 66.9 | 206 | 5 | 1
32.79 | 38.1 | 0.8606299 | 5.22 | 28.3 | 71.38 | 235 | 5 | 1
65.97 | 4.1 | 16.09024 | 5.86 | 52.1 | 106.03 | 455 | 5 | 1
36.7 | 38 | 0.9657895 | 6.1 | 32.8 | 44.95 | 316 | 5 | 1
39.72 | 27.5 | 1.444364 | 16.85 | 48.8 | 51.48 | 293 | 5 | 1
62.28 | 7.2 | 8.65 | 12.65 | 43 | 70.38 | 149 | 5 | 1
34.21 | 40.7 | 0.8405405 | 9.06 | 30.3 | 40.65 | 168 | 5 | 1
36.99 | 28.4 | 1.302465 | 18.5 | 58.2 | 48.71 | 443 | 5 | 1
52.21 | 8.8 | 5.932955 | 20.9 | 57.1 | 69.23 | 258 | 5 | 1
40.53 | 22.9 | 1.769869 | 20.6 | 42.6 | 54.01 | 230 | 5 | 1
35.66 | 39.1 | 0.9120205 | 6.09 | 16.4 | 35.65 | 211 | 5 | 1
49.34 | 25.2 | 1.957937 | 7.56 | 27.6 | 56.32 | 152 | 5 | 1
38.51 | 29.5 | 1.305424 | 15.3 | 35.5 | 59.16 | 225 | 5 | 1
36.7 | 41.76 | 0.8788314 | 6.23 | 21.05 | 39.79 | 117.32 | 6 | 1
45.86 | 13.25 | 3.461132 | 26.9 | 60.84 | 52.72 | 376.6 | 6 | 1
39.41 | 42.8 | 0.9207944 | 0.46 | 10.69 | 51.17 | 116.23 | 6 | 1
72.9 | 4.06 | 17.95567 | 1.38 | 32.65 | 8.34 | 405.67 | 6 | 1
53.39 | 28.14 | 1.897299 | 0.63 | 15.19 | 53.58 | 253.39 | 6 | 1
53.39 | 1.54 | 34.66883 | 29.22 | 60.42 | 66.49 | 385.8 | 6 | 1
72.94 | 7.23 | 10.08852 | 0.8 | 32.14 | 50.72 | 416 | 6 | 1
60.43 | 8.09 | 7.469716 | 15.01 | 50.01 | 63.4 | 420.2 | 6 | 1
58.13 | 22.73 | 2.557413 | 0.59 | 22.21 | 3.07 | 167.08 | 6 | 1
39.91 | 13.87 | 2.877433 | 30.14 | 56.79 | 44.88 | 345.33 | 6 | 1
40.47 | 5.35 | 7.564486 | 40.8 | 52.11 | 53.88 | 299 | 6 | 1
64.13 | 4.32 | 14.84491 | 13.52 | 43.08 | 84.96 | 459.52 | 6 | 1
68.32 | 2.24 | 30.5 | 10.63 | 43.4 | 88.74 | 389.03 | 6 | 1
39.24 | 44.16 | 0.888587 | 0.55 | 15.92 | 36.34 | 159.82 | 6 | 1
57.77 | 12.07 | 4.786247 | 14.28 | 49.17 | 60.6 | 342.19 | 6 | 1
77 | 2.93 | 26.27986 | 0.38 | 71.5 | 93.8 | 376 | 7 | 1
67.63 | 2.18 | 31.02294 | 12.32 | 60.5 | 64.5 | 269 | 7 | 1
74.26 | 5.01 | 14.82236 | 0.93 | 75.6 | 86.6 | 256 | 7 | 1
77.08 | 4.03 | 19.12655 | 0.21 | 53.6 | 74.2 | 283 | 7 | 1
78.49 | 1.44 | 54.50694 | 0.91 | 72.7 | 95.5 | 242 | 7 | 1
77.77 | 1.62 | 48.00617 | 0.92 | 68.6 | 67.2 | 223 | 7 | 1
79.1 | 0.5 | 158.2 | 1.76 | 29.6 | 67.8 | 164 | 7 | 1
64.04 | 16.49 | 3.883566 | 0.28 | 51.9 | 58.9 | 194 | 7 | 1
81.76 | 0.45 | 181.6889 | 0.38 | 51.1 | 53.6 | 304 | 7 | 1
78.75 | 0.64 | 123.046875 | 0.93 | 73.3 | 76.7 | 391 | 7 | 1
79.49 | 1.91 | 41.6178 | 0.23 | 26.8 | 59.1 | 167 | 7 | 1
77.61 | 1.1 | 70.55455 | 2.24 | 75.3 | 76 | 430 | 7 | 1
56.32 | 23.41 | 2.405809 | 4.87 | 56.5 | 90.4 | 305 | 7 | 1
43.65 | 26.83 | 1.62691 | 12.77 | 42.2 | 53 | 202 | 7 | 1
62.61 | 12.85 | 4.872374 | 5.08 | 56.8 | 86.6 | 268 | 7 | 1
78.07 | 2.61 | 29.91188 | 0.85 | 29.5 | 81.9 | 137 | 7 | 1
77.94 | 2.47 | 31.55466 | 0.5 | 57.4 | 66.7 | 190 | 7 | 1
79.4 | 0.82 | 96.82927 | 0.68 | 62.1 | 77.3 | 251 | 7 | 1
46.44 | 27.51 | 1.688113 | 12.66 | 56.5 | 79.4 | 175 | 7 | 1
71.76 | 9.02 | 7.955654 | 1.15 | 65.2 | 78.1 | 200 | 7 | 1
58.32 | 19.5 | 2.990769 | 2.04 | 59.8 | 78.1 | 236 | 7 | 1
77.7 | 2.15 | 36.13953 | 0.44 | 61.3 | 80.8 | 344 | 7 | 1
75.54 | 3.61 | 20.92521 | 0.59 | 64.3 | 70.4 | 331 | 7 | 1
73.77 | 4.33 | 17.03695 | 2.71 | 58.4 | 66.6 | 262 | 7 | 1
76.52 | 6.71 | 11.40387 | 0.39 | 67.6 | 29.4 | 281 | 7 | 3
49.92 | 33.99 | 1.468667 | 0.64 | 24.8 | 40.9 | 189 | 7 | 3
67.07 | 13.97 | 4.801002 | 0.29 | 63.9 | 61.5 | 306 | 7 | 1
70.03 | 8.01 | 8.742821 | 0.61 | 86.4 | 130.1 | 429 | 7 | 1
75.91 | 3.8 | 19.97632 | 0.86 | 67.5 | 81.3 | 483 | 7 | 1
45.22 | 40.24 | 1.123757 | 1.18 | 31.5 | 45.3 | 159 | 7 | 3
60.25 | 20.44 | 2.947652 | 3.84 | 37.4 | 63.9 | 263 | 7 | 1
56.2 | 8.72 | 6.444954 | 25.73 | 65.1 | 32.6 | 223 | 7 | 1
51.11 | 6.3 | 8.112698 | 33.98 | 66.5 | 35.7 | 391 | 7 | 1
68.37 | 13.48 | 5.071958 | 0.67 | 60.6 | 59 | 421 | 7 | 1
61.98 | 23.22 | 2.669251 | 1 | 48.1 | 55.1 | 337 | 7 | 1
63.59 | 15.69 | 4.0529 | 1.76 | 67.1 | 55.2 | 862 | 7 | 1
71.04 | 7.61 | 9.335085 | 0.66 | 60.5 | 32.3 | 142 | 7 | 1
61.35 | 18.42 | 3.330619 | 1.92 | 64 | 68.4 | 359 | 7 | 3
64.6 | 12.22 | 5.286416 | 4.33 | 59.7 | 59.7 | 342 | 7 | 1
40.06 | 43.49 | 0.9211313 | 0.3 | 30.2 | 48.3 | 137 | 7 | 3
40.16 | 41.6 | 0.9653846 | 0.47 | 33.9 | 50.7 | 270 | 7 | 1
67.2 | 15.84 | 4.242424 | 0.51 | 46.6 | 69.9 | 336 | 7 | 1
49.11 | 36.3 | 1.352893 | 0.89 | 40 | 70.7 | 378 | 7 | 3
58.32 | 19.5 | 2.990769 | 2.04 | 59.8 | 78.1 | 235.8 | 7 | 1
77.7 | 2.15 | 36.13953 | 0.44 | 61.3 | 80.8 | 344 | 7 | 1
75.54 | 3.61 | 20.92521 | 0.59 | 64.3 | 70.4 | 330.6 | 7 | 1
73.77 | 4.33 | 17.03695 | 2.71 | 58.4 | 66.6 | 262.2 | 7 | 1
76.52 | 6.71 | 11.40387 | 0.39 | 67.6 | 29.4 | 280.9 | 7 | 3
49.92 | 33.99 | 1.468667 | 0.64 | 24.8 | 40.9 | 189.3 | 7 | 3
67.07 | 13.97 | 4.801002 | 0.29 | 63.9 | 61.5 | 306 | 7 | 1
70.03 | 8.01 | 8.742821 | 0.61 | 86.4 | 130.1 | 429.5 | 7 | 1
75.91 | 3.8 | 19.97632 | 0.86 | 67.5 | 81.3 | 482.7 | 7 | 1
29.51 | 38.77 | 0.7611555 | 17.33 | 30.3 | 21.3 | 174.1 | 7 | 3
45.22 | 40.24 | 1.123757 | 1.18 | 31.5 | 45.3 | 158.6 | 7 | 3
60.25 | 20.44 | 2.947652 | 3.84 | 37.4 | 63.9 | 262.6 | 7 | 1
34.45 | 29.66 | 1.161497 | 23.74 | 26.2 | 40.7 | 250.4 | 7 | 1
40.73 | 41.06 | 0.991963 | 0.45 | 36.21 | 49.8 | 185.2 | 7 | 1
71.86 | 7.76 | 9.260309 | 2.41 | 14.83 | 66.2 | 151.7 | 7 | 1
59.32 | 21.68 | 2.736162 | 0.74 | 20.46 | 54 | 208.4 | 7 | 1
72.41 | 6.24 | 11.60417 | 2.78 | 16.44 | 96.8 | 117.7 | 7 | 1
23.26 | 31.35 | 0.7419458 | 14.91 | 52 | 39 | 126 | 3 | 1
29.77 | 40.69 | 0.7316294 | 9.06 | 66.2 | 35.8 | 153 | 3 | 1
35.99 | 45.76 | 0.7864948 | 0.85 | 50.8 | 38.2 | 1343 | 3 | 1
33.03 | 29.11 | 1.134662 | 15.8 | 24.1 | 39.6 | 149 | 3 | 3
24.85 | 25.89 | 0.9598301 | 26.11 | 22.5 | 22.4 | 148 | 3 | 1
29.01 | 40.13 | 0.7229006 | 16.9 | 30.8 | 24.8 | 728 | 3 | 1
53.43 | 23.21 | 2.302025 | 5.06 | 29.8 | 68.7 | 105 | 3 | 1
41.7 | 11.62 | 3.58864 | 24.32 | 21.4 | 52.1 | 181 | 3 | 1
53.18 | 26.17 | 2.032098 | 0.92 | 40.9 | 106 | 168 | 3 | 3
41.52 | 38.63 | 1.074812 | 1.98 | 53.3 | 70.4 | 223 | 3 | 3
41.07 | 9.55 | 4.300524 | 26.03 | 14.1 | 51.4 | 196 | 3 | 1
29.49 | 34.4 | 0.8572674 | 19 | 23.6 | 29.4 | 114 | 3 | 1
30.18 | 39.5 | 0.7640506 | 12.21 | 38 | 35.9 | 139 | 3 | 3
25.81 | 24.19 | 1.06697 | 25.78 | 39.5 | 29.5 | 128 | 3 | 3
25 | 30.7 | 0.8143322 | 22.82 | 32 | 31.2 | 167 | 3 | 1
26.65 | 31.61 | 0.8430876 | 21.49 | 27.5 | 34.8 | 153 | 3 | 1
37.55 | 21.57 | 1.740844 | 19.48 | 20.6 | 47.7 | 145 | 3 | 1
67.51 | 11.72 | 5.760239 | 0.92 | 34.5 | 114.4 | 196 | 3 | 1
68.28 | 10.78 | 6.333952 | 0.56 | 33.6 | 148.3 | 164 | 3 | 1
71.1 | 8.6 | 8.267442 | 0.71 | 24.3 | 103.2 | 136 | 3 | 1
39.92 | 37.04 | 1.077754 | 6.32 | 27.8 | 64.2 | 238 | 3 | 1
58.48 | 23.94 | 2.442774 | 0.34 | 19.9 | 57.6 | 121 | 3 | 1
31.9 | 29.51 | 1.080989 | 25 | 26.42 | 30.28 | 64.9 | 7 | 1
31.3 | 25.45 | 1.229862 | 28.61 | 19.42 | 23.76 | 91.2 | 7 | 1
34.97 | 33.55 | 1.042325 | 17.11 | 27.93 | 34.16 | 93.8 | 7 | 1
62.61 | 12.85 | 4.872374 | 5.06 | 56.8 | 86.6 | 268.2 | 7 | 1
78.07 | 2.61 | 29.91188 | 0.84 | 29.5 | 81.9 | 137 | 7 | 1
77.94 | 2.47 | 31.55466 | 0.49 | 57.4 | 66.7 | 190 | 7 | 1
79.4 | 0.82 | 96.82927 | 0.67 | 62.1 | 77.3 | 251 | 7 | 1
71.76 | 9.02 | 7.955654 | 1.15 | 65.2 | 78.1 | 200.1 | 7 | 1
78.49 | 1.44 | 54.50694 | 0.9 | 72.7 | 95.5 | 242 | 7 | 1
77.77 | 1.62 | 48.00617 | 0.91 | 68.6 | 67.2 | 223 | 7 | 1
79.1 | 0.5 | 158.2 | 1.75 | 29.6 | 67.8 | 164 | 7 | 1
64.04 | 16.49 | 3.883566 | 0.27 | 51.9 | 58.9 | 194 | 7 | 1
81.76 | 0.45 | 181.6889 | 0.36 | 51.1 | 53.6 | 304 | 7 | 1
78.75 | 0.64 | 123.046875 | 0.92 | 73.3 | 76.7 | 391 | 7 | 1
34.74 | 43.47 | 0.7991718 | 4.77 | 32.5 | 31.4 | 339 | 7 | 1
27.49 | 43.96 | 0.6253412 | 5.55 | 55.1 | 30.6 | 466 | 7 | 1
41.38 | 8.02 | 5.159601 | 36.85 | 6.43 | 39.39 | 150.1 | 3 | 1
33.35 | 10.45 | 3.191388 | 42 | 10.33 | 32.64 | 123.9 | 3 | 1
22.52 | 8.53 | 2.640094 | 54.27 | 3.61 | 17.01 | 85.1 | 3 | 1
42.51 | 11.13 | 3.819407 | 29.93 | 23.65 | 52.17 | 139.6 | 3 | 1
47.73 | 31.91 | 1.495769 | 1.56 | 40.08 | 72.92 | 175.6 | 3 | 3
43.87 | 14.59 | 3.006854 | 25.21 | 25.83 | 51 | 153 | 3 | 1
46.56 | 33.94 | 1.371833 | 2.15 | 59.75 | 72.59 | 180.8 | 3 | 3
49.55 | 8.18 | 6.057457 | 28.61 | 7.69 | 50.61 | 170 | 3 | 1
50.72 | 15.74 | 3.222363 | 16.56 | 23.8 | 66.83 | 229.8 | 3 | 1
51.18 | 15.82 | 3.235145 | 15.74 | 21.05 | 67.79 | 238.6 | 3 | 1
42.1 | 13.39 | 3.144137 | 30.29 | 14.79 | 44.65 | 147.3 | 3 | 1
63.98 | 14.41 | 4.439972 | 1.79 | 8.18 | 86.82 | 165.8 | 3 | 1
63.36 | 15.35 | 4.127687 | 1.02 | 9.5 | 92.25 | 129.9 | 3 | 3
25.97 | 30.25 | 0.8585124 | 22.89 | 41.13 | 29.33 | 264.3 | 3 | 1
23.41 | 46.56 | 0.5027921 | 15.88 | 26.32 | 18.75 | 155.3 | 3 | 1
42.93 | 36.51 | 1.175842 | 3.06 | 44.93 | 42.48 | 295.42 | 7 | 1
56.58 | 25.64 | 2.206708 | 0.26 | 29.26 | 68.22 | 230.98 | 7 | 1
46.85 | 34.71 | 1.349755 | 0.83 | 34.58 | 62.54 | 272.85 | 7 | 3
44.84 | 36.97 | 1.212875 | 0.62 | 36.9 | 59.49 | 271.99 | 7 | 3
53.81 | 29.31 | 1.835892 | 0.73 | 21.36 | 54.88 | 123.8 | 7 | 3
45.81 | 33.58 | 1.364205 | 3.18 | 27.69 | 64.08 | 131.38 | 7 | 3
58.03 | 25.13 | 2.309192 | 0.43 | 22.08 | 58.74 | 102.86 | 7 | 1
33.61 | 44.55 | 0.7544332 | 3.51 | 39.86 | 41.09 | 194.38 | 7 | 1
29.1 | 34.76 | 0.8371692 | 20.79 | 35.07 | 22.01 | 212.73 | 7 | 1
35.79 | 41.47 | 0.8630335 | 4.81 | 32.14 | 30.57 | 312.03 | 7 | 1
58.03 | 12.26 | 4.733279 | 0.46 | 18.59 | 56.9 | 97.58 | 7 | 1
53.28 | 10.91 | 4.883593 | 1.19 | 15.86 | 66.97 | 103.92 | 7 | 1
22.2 | 28.53 | 0.7781283 | 3.07 | 21.18 | 31.84 | 81.5 | 7 | 1
34.56 | 44.86 | 0.7703968 | 1.99 | 36.95 | 43.6 | 271.6 | 7 | 1
31.85 | 39.55 | 0.8053097 | 11.28 | 42.75 | 35.98 | 155.1 | 7 | 1
34.42 | 40.98 | 0.8399219 | 8.15 | 35.34 | 42.48 | 253.64 | 7 | 3
57.19 | 24.72 | 2.313511 | 0.98 | 18.93 | 49.19 | 116.02 | 7 | 1
64.52 | 18.09 | 3.566611 | 0.58 | 14.95 | 52.45 | 109.77 | 7 | 1
20.86 | 23.78 | 0.8772077 | 41.42 | 54.88 | 24.7 | 559.43 | 7 | 1
35.34 | 42.47 | 0.8321168 | 4.49 | 49.47 | 42.4 | 261.81 | 7 | 1
42.36 | 39.14 | 1.082269 | 0.27 | 38.05 | 47 | 391.27 | 7 | 3
59.45 | 23.5 | 2.529787 | 0.36 | 45.57 | 63.9 | 260.27 | 7 | 3
59.07 | 23.3 | 2.535193 | 0.59 | 35.96 | 70.8 | 196.88 | 7 | 3
41 | 42.08 | 0.9743346 | 0.5 | 37.29 | 51.2 | 164.04 | 7 | 3
48.76 | 24.85 | 1.962173 | 9.83 | 211.7 | 66.1 | 434.58 | 7 | 1
40.84 | 16.67 | 2.44991 | 26.8 | 18.08 | 64 | 180.18 | 7 | 1
36.32 | 38.6 | 0.9409326 | 8.07 | 23.31 | 69 | 135.32 | 7 | 1
48.05 | 34.27 | 1.402101 | 0.83 | 22.96 | 69.7 | 216.38 | 7 | 1
50.19 | 32.18 | 1.559664 | 0.48 | 31.75 | 72.6 | 295.13 | 7 | 1
59.02 | 20.91 | 2.822573 | 2.76 | 26.31 | 66.5 | 294.07 | 7 | 1
37.42 | 30.8 | 1.214935 | 15.98 | 40.76 | 46.2 | 298.68 | 7 | 1
50.99 | 26.73 | 1.907594 | 5.32 | 21.11 | 38.9 | 192.37 | 7 | 1
39 | 19.03 | 2.049396 | 26.3 | 25.2 | 64.4 | 369.56 | 7 | 1
41.25 | 33.2 | 1.24247 | 5.17 | 63 | 212.8 | 541.67 | 7 | 1
39.39 | 14.59 | 2.699794 | 30.08 | 20.65 | 61.1 | 311.75 | 7 | 1
42.78 | 35.14 | 1.217416 | 5.39 | 23.6 | 57.4 | 192 | 7 | 1
20.91 | 29.04 | 0.7200413 | 36.81 | 34.9 | 41.8 | 179 | 7 | 1
38.71 | 41.12 | 0.9413911 | 3.72 | 28.6 | 40.9 | 145 | 7 | 1
35.92 | 38.64 | 0.9296066 | 9.58 | 30.7 | 32 | 140 | 7 | 1
36.72 | 42.84 | 0.8571429 | 3.28 | 29.6 | 33 | 127 | 7 | 1
29.57 | 35.56 | 0.8315523 | 13.62 | 19 | 20.9 | 142 | 7 | 1
60.43 | 19.26 | 3.137591 | 3.59 | 25.8 | 49.6 | 529 | 7 | 1
47.29 | 27.96 | 1.691345 | 9.36 | 27.6 | 58.7 | 572 | 7 | 1
13.24 | 14.66 | 0.9031378 | 60.47 | 33.8 | 51.1 | 541 | 7 | 1
36.65 | 40.9 | 0.896088 | 2.8 | 33.5 | 37.1 | 177 | 7 | 1
40.79 | 34.8 | 1.172126 | 7.06 | 33.2 | 41.8 | 242 | 7 | 3
35.61 | 39.92 | 0.8920341 | 5.27 | 70.7 | 70.7 | 244 | 7 | 1
75 | 5.34 | 14.04494 | 2.96 | 22 | 40.4 | 286 | 7 | 1
38.41 | 39.98 | 0.9607304 | 4.48 | 57.1 | 55.1 | 181 | 7 | 3
71.04 | 7.61 | 9.335085 | 0.64 | 60.5 | 32.3 | 142 | 7 | 1
63.59 | 15.69 | 4.0529 | 1.74 | 67.1 | 55.2 | 862 | 7 | 1
61.98 | 23.22 | 2.669251 | 0.99 | 48.1 | 55.1 | 337 | 7 | 1
68.37 | 13.48 | 5.071958 | 0.64 | 60.6 | 59 | 421 | 7 | 1
51.11 | 6.3 | 8.112698 | 33.95 | 66.5 | 35.7 | 391 | 7 | 1
56.2 | 8.72 | 6.444954 | 25.71 | 65.1 | 32.6 | 223 | 7 | 1
39.27 | 41.65 | 0.9428571 | 0.44 | 29.4 | 47.8 | 152 | 7 | 1
38.14 | 41.96 | 0.9089609 | 0.62 | 20.9 | 55.5 | 282 | 7 | 1
38.12 | 43.2 | 0.8824074 | 0.44 | 30.8 | 55.5 | 328 | 7 | 1
35.19 | 43.18 | 0.8149606 | 3.52 | 33.1 | 35.2 | 203 | 7 | 1
30.03 | 51.43 | 0.5839004 | 1.92 | 23.2 | 18.6 | 64 | 7 | 1
40 | 7.19 | 5.57 | 8.12 | 14.01 | 63.04 | 293.41 | 3 | 1
48.03 | 6.66 | 7.21 | 18.32 | 12.53 | 68.92 | 302.05 | 3 | 1
48.66 | 8.1 | 6.01 | 20.33 | 13.78 | 55.48 | 320.33 | 3 | 1
58.82 | 12.39 | 4.75 | 10.5 | 25.87 | 75.48 | 305.37 | 3 | 1
50.33 | 3.48 | 14.48 | 16.16 | 27.83 | 61.79 | 228.03 | 3 | 1
21.96 | 3.49 | 6.29 | 31.01 | 17.68 | 52.11 | 238.45 | 3 | 1
66.93 | 1.59 | 42.16 | 9.66 | 17.48 | 80.33 | 149.36 | 3 | 1
65.95 | 8.01 | 8.23 | 6.37 | 14.46 | 76.3 | 143.6 | 3 | 1
66.66 | 1.57 | 42.56 | 14.13 | 12.35 | 77.52 | 104.38 | 3 | 1
58.99 | 13.3 | 4.44 | 7.95 | 22.28 | 91.01 | 198.01 | 3 | 1
16.19 | 18.22 | 0.888584 | 8.39 | 19.1 | 26.1 | 79 | 3 | 1
28.05 | 29.86 | 0.9393838 | 18.69 | 28.9 | 36.3 | 112 | 3 | 1
23.21 | 19.01 | 1.220936 | 36.11 | 18.6 | 21.8 | 84 | 3 | 1
26.36 | 34.87 | 0.7559507 | 14.52 | 33.2 | 33.5 | 104 | 3 | 1
26.31 | 34.4 | 0.7648256 | 14.12 | 33.4 | 35.7 | 129 | 3 | 1
27.6 | 32.06 | 0.8608858 | 15.7 | 29.9 | 32.6 | 108 | 3 | 1
23.96 | 29.66 | 0.807822 | 19.94 | 38.5 | 32.8 | 121 | 3 | 1
63.86 | 12.09 | 5.282051 | 4.56 | 16.8 | 79.7 | 205 | 3 | 1
46.92 | 12.61 | 3.720856 | 21.53 | 26.1 | 56.5 | 174 | 3 | 1
53.29 | 9.48 | 5.621308 | 18.93 | 28.4 | 54.7 | 227 | 3 | 1
55.08 | 8.82 | 6.244898 | 16.89 | 25.1 | 63.7 | 213 | 3 | 1
50.49 | 9.77 | 5.167861 | 20.2 | 25.8 | 57.7 | 192 | 3 | 1
55.65 | 11.92 | 4.668624 | 13.8 | 20.1 | 60.8 | 222 | 3 | 1
47.03 | 31.74 | 1.481727 | 2.06 | 23.6 | 55.4 | 186 | 3 | 3
28.32 | 39.65 | 0.7142497 | 10.03 | 37.5 | 40.8 | 114 | 3 | 1
29.82 | 31.11 | 0.9585342 | 12.93 | 23.1 | 25.6 | 73 | 3 | 1
43 | 24.06 | 1.787199 | 10.13 | 34.6 | 52.7 | 126 | 3 | 1
26.46 | 31.62 | 0.8368121 | 17.71 | 37.9 | 42.2 | 133 | 3 | 1
54.64 | 11.88 | 4.599327 | 14.52 | 22.7 | 62.9 | 179 | 3 | 1
31.3 | 21.43 | 1.460569 | 29.07 | 37.4 | 47 | 133 | 3 | 1
40.21 | 41.75 | 0.9631138 | 2.97 | 32.9 | 48 | 160 | 3 | 1
26 | 54.14 | 0.4802364 | 3.44 | 31.8 | 23.1 | 155 | 3 | 1
27.61 | 48.79 | 0.5658947 | 6.02 | 32.5 | 10.3 | 134 | 3 | 1
3.62 | 66.19 | 0.05469104 | 13.09 | 16 | 4.8 | 83 | 3 | 1
20.13 | 45.91 | 0.4384666 | 11.36 | 31.8 | 10.6 | 177 | 3 | 1
38.4 | 35.16 | 1.09215 | 1.88 | 31.47 | 86.34 | 830.7 | 2 | 1
53.16 | 15.93 | 3.3371 | 7.56 | 21.9 | 88.33 | 1213 | 2 | 1
49.04 | 20.41 | 2.402744 | 6.19 | 29.06 | 63.93 | 772.9 | 2 | 1
31.5 | 7.29 | 4.320988 | 36.99 | 30.13 | 67.06 | 575.6 | 2 | 1
41.98 | 15.47 | 2.713639 | 18.1 | 50.13 | 89.82 | 1014 | 2 | 1
48.01 | 3.8 | 12.63421 | 27.23 | 12.41 | 72.24 | 505.5 | 2 | 1
38.93 | 3.86 | 10.08549 | 35.18 | 20.01 | 79.67 | 1046 | 2 | 1
28.73 | 37.53 | 0.7655209 | 20.2 | 51.44 | 13.93 | 314.4 | 2 | 1
20.91 | 26.88 | 0.7779018 | 30.57 | 39.02 | 7.86 | 455 | 2 | 1
31.12 | 53.1 | 0.586064 | 4.56 | 26.5 | 13.58 | 165.42 | 2 | 1
34.65 | 48.06 | 0.7209738 | 6 | 34.98 | 14.47 | 179.96 | 2 | 1
31.04 | 54.06 | 0.5741768 | 3.88 | 34.72 | 14.85 | 159.34 | 2 | 1
52.32 | 27.85 | 1.878636 | 9.77 | 59.09 | 91.12 | 106.11 | 2 | 1
31.05 | 39.54 | 0.7852807 | 10.13 | 32 | 49 | 449 | 2 | 1
25.39 | 38.04 | 0.6674553 | 17.39 | 33.3 | 40 | 557 | 2 | 1
32.3 | 26.2 | 1.232824 | 22.08 | 25.3 | 40 | 540 | 2 | 1
40.73 | 17.89 | 2.276691 | 19.13 | 28.2 | 101 | 653 | 2 | 1
21.43 | 26.52 | 0.8080694 | 20.35 | 39.6 | 48 | 472 | 2 | 1
28.73 | 36.11 | 0.7956245 | 13.68 | 41.2 | 62 | 555 | 2 | 1
26.57 | 33.67 | 0.7891298 | 21.17 | 35.8 | 51 | 593 | 2 | 1
30.08 | 41.59 | 0.7232508 | 9.2 | 41.1 | 103 | 471 | 2 | 1
36.58 | 9.07 | 4.033076 | 35.83 | 18.9 | 108 | 559 | 2 | 1
35.15 | 39.26 | 0.8953133 | 5.92 | 27.9 | 59 | 560 | 2 | 1
17.78 | 38.19 | 0.4655669 | 26.32 | 38.1 | 57 | 548 | 2 | 1
40.79 | 14.63 | 2.788107 | 26.63 | 46.2 | 129 | 301 | 2 | 1
34.09 | 38.34 | 0.8891497 | 9.59 | 14.6 | 41 | 179 | 2 | 1
36.68 | 42.41 | 0.8648904 | 1.73 | 39.7 | 71 | 436 | 2 | 1
36.12 | 39.69 | 0.9100529 | 4.55 | 24.8 | 78 | 664 | 2 | 1
39.46 | 32.95 | 1.197572 | 5.76 | 17.7 | 88 | 567 | 2 | 1
36.71 | 5.53 | 6.638336 | 36.76 | 10.1 | 19 | 652 | 2 | 1
33.66 | 38.11 | 0.8832327 | 7.35 | 30.3 | 77 | 793 | 2 | 1
30.06 | 13.79 | 2.17984 | 33.72 | 28.8 | 66 | 770 | 2 | 1
45.19 | 16.62 | 2.719013 | 16.49 | 19.8 | 72 | 655 | 2 | 1
27.26 | 34.12 | 0.7989449 | 17.91 | 45.6 | 48 | 529 | 2 | 1
39.59 | 33.51 | 1.181438 | 5.79 | 23.7 | 75 | 929 | 2 | 1
43.69 | 28.11 | 1.554251 | 7.27 | 19.6 | 83 | 854 | 2 | 1
43.83 | 27.96 | 1.567597 | 6.82 | 21.7 | 99 | 831 | 2 | 1
67.76 | 12.27 | 5.522412 | 1.24 | 73.9 | 206 | 174 | 2 | 1
46.77 | 15.5 | 3.017419 | 18.67 | 13.5 | 119 | 175 | 2 | 1
10.64 | 7.39 | 1.439783 | 70.4 | 8.6 | 11 | 73 | 2 | 1
29.93 | 25.75 | 1.16233 | 26.37 | 37.7 | 89 | 270 | 2 | 1
35.35 | 23.26 | 1.519776 | 23.69 | 25.1 | 102 | 406 | 2 | 1
41.54 | 8.7 | 4.774713 | 29.18 | 17.7 | 144 | 206 | 2 | 1
30.87 | 17.37 | 1.777202 | 33.86 | 56.6 | 151 | 332 | 2 | 1
27.34 | 34.31 | 0.7968522 | 21.73 | 38.6 | 63 | 390 | 2 | 1
33.82 | 30.41 | 1.112134 | 14.8 | 37.4 | 70 | 363 | 2 | 1
40.15 | 11.05 | 3.633484 | 28.27 | 17 | 82 | 550 | 2 | 1
45.14 | 11.35 | 3.977093 | 24.54 | 19.1 | 133 | 481 | 2 | 1
30.48 | 24.09 | 1.265255 | 28.35 | 54.8 | 181 | 344 | 2 | 1
63.94 | 12.31 | 5.194151 | 6.18 | 8.3 | 160 | 195 | 2 | 1
38.27 | 13.92 | 2.749282 | 31.86 | 31.6 | 263 | 407 | 2 | 1
16.25 | 13.69 | 1.186998 | 58.09 | 12.7 | 20 | 108 | 2 | 1
33.86 | 46.27 | 0.7317917 | 1.36 | 33.4 | 223 | 436 | 2 | 1
33.3 | 47.5 | 0.7010526 | 1.21 | 38.3 | 201 | 434 | 2 | 1
48.33 | 33.07 | 1.461445 | 3.21 | 39.6 | 113 | 149 | 2 | 1
29.44 | 37.99 | 0.7749408 | 15.56 | 38.6 | 53 | 579 | 2 | 1
31.53 | 45.74 | 0.689331 | 4.1 | 35.2 | 56 | 472 | 2 | 1
34.24 | 20.14 | 1.700099 | 24.93 | 27.4 | 66 | 696 | 2 | 1
35.21 | 33.56 | 1.049166 | 12.58 | 28.6 | 63 | 813 | 2 | 1
32.02 | 16.46 | 1.945322 | 35.68 | 15.3 | 58 | 517 | 2 | 1
33.84 | 36.16 | 0.9358407 | 11.12 | 34.9 | 79 | 692 | 2 | 1
33.22 | 47.13 | 0.7048589 | 1.34 | 34.7 | 54 | 437 | 2 | 1
26.23 | 32.52 | 0.8065806 | 24.03 | 35.8 | 48 | 525 | 2 | 1
24.83 | 31.11 | 0.7981356 | 16.8 | 22.1 | 41 | 240 | 2 | 1
34.28 | 37.71 | 0.9090427 | 10.91 | 45.7 | 130 | 245 | 2 | 1
33.08 | 33.23 | 0.995486 | 17.34 | 52.6 | 143 | 217 | 2 | 1
34.11 | 16.11 | 2.117318 | 32.46 | 29 | 188 | 369 | 2 | 1
40.81 | 17.28 | 2.36169 | 20.64 | 18.9 | 141 | 227 | 2 | 1
23.81 | 13.76 | 1.730378 | 32.12 | 17.5 | 44 | 449 | 2 | 1
27.35 | 33.38 | 0.8193529 | 20.53 | 36.7 | 41 | 398 | 2 | 1
22.5 | 25.8 | 0.872093 | 36.96 | 29.3 | 32 | 354 | 2 | 1
21.73 | 20.7 | 1.049758 | 34.25 | 84.2 | 80 | 690 | 2 | 1
40.18 | 23.36 | 1.720034 | 19.09 | 45.2 | 85.2 | 130 | 2 | 1
41.25 | 42.01 | 0.9819091 | 1.54 | 38.7 | 37.6 | 72.6 | 2 | 1
48.8 | 5.96 | 8.187919 | 22.61 | 89.9 | 190 | 337 | 2 | 1
53.54 | 9.13 | 5.864184 | 16.3 | 81.8 | 186 | 303 | 2 | 1
64.32 | 2.8 | 22.97143 | 7.36 | 93.9 | 269 | 363 | 2 | 1
62.35 | 13.83 | 4.508315 | 1.49 | 85 | 196 | 256 | 2 | 1
59.57 | 14.42 | 4.131068 | 2.06 | 166 | 356 | 354 | 2 | 1
44.3 | 14.35 | 3.087108 | 14.45 | 48.75 | 133 | 976.1 | 2 | 1
53.97 | 5.75 | 9.386087 | 21.15 | 19.96 | 176 | 194.7 | 2 | 1
45.41 | 1.2 | 37.84167 | 34.91 | 9.82 | 125 | 186.5 | 2 | 1
56.66 | 6.95 | 8.152518 | 12.57 | 15.12 | 202 | 179.3 | 2 | 1
43.64 | 11.56 | 3.775087 | 25.41 | 25.96 | 112 | 184.4 | 2 | 1
51.2 | 7.75 | 6.606452 | 20.45 | 18.95 | 160 | 269.5 | 2 | 1
49.33 | 7.17 | 6.880056 | 24.55 | 17.35 | 126 | 156.9 | 2 | 1
40.76 | 12.28 | 3.319218 | 27.67 | 39.48 | 232 | 280.3 | 2 | 1
55.88 | 5.81 | 9.6179 | 15.62 | 23.02 | 207 | 260.6 | 2 | 1
42.6 | 13.9 | 3.064748 | 28.43 | 13.37 | 39.7 | 104.2 | 2 | 1
42.56 | 28.68 | 1.483961 | 12.67 | 26.86 | 52.7 | 138.9 | 2 | 1
58.39 | 24.25 | 2.407835 | 0.95 | 20.45 | 46.8 | 107.3 | 2 | 1
65.17 | 4.81 | 13.54886 | 5.06 | 17.6 | 286 | 295.6 | 2 | 1
69.3 | 8.46 | 8.191489 | 0.3 | 13.79 | 120.9 | 241.3 | 8 | 1
66.21 | 6.1 | 10.8541 | 1.63 | 12.59 | 76.2 | 231.6 | 8 | 1
66.05 | 14.7 | 4.493197 | 0.8 | 10.51 | 114.5 | 334 | 8 | 1
74.25 | 5.94 | 12.5 | 1.14 | 9.1 | 95.2 | 315.6 | 8 | 3
80.32 | 0.36 | 223.1111 | 0.51 | 9.87 | 99.9 | 141.8 | 8 | 1
47.6 | 12.62 | 3.771791 | 21.31 | 18.08 | 76.4 | 423.1 | 8 | 1
46.74 | 6.92 | 6.754335 | 30.91 | 10 | 59.7 | 276.9 | 8 | 1
41.27 | 11.9 | 3.468067 | 27.4 | 26.49 | 103.5 | 438.6 | 8 | 3
5.82 | 6.22 | 0.9356913 | 64.32 | 8.15 | 8.7 | 4130 | 8 | 1
22.51 | 8.48 | 2.654481 | 53.87 | 8.49 | 40.7 | 1186 | 8 | 1
37.38 | 25.01 | 1.494602 | 16.85 | 113 | 121 | 449 | 4 | 3
41.88 | 21.78 | 1.922865 | 16.76 | 115 | 89.5 | 546 | 4 | 3
49.06 | 22.12 | 2.217902 | 5.64 | 155 | 182 | 538 | 4 | 1
57.8 | 23.18 | 2.493529 | 1.673 | 25.6 | 44.57 | 477.5 | 4 | 1
39.98 | 41.02 | 0.9746465 | 2.16 | 27.7 | 35.2 | 361 | 4 | 3
64.61 | 14.44 | 4.474377 | 2.74 | 50.9 | 72.7 | 559 | 4 | 1
69.05 | 11.45 | 6.030568 | 1.39 | 37.8 | 55.5 | 397 | 4 | 1
25.49 | 40.31 | 0.6323493 | 13.49 | 41 | 29.6 | 183 | 4 | 1
69.97 | 2.31 | 30.29004 | 8.708 | 71.4 | 99 | 542 | 4 | 1
58.36 | 22.96 | 2.541812 | 1.642 | 20.4 | 46.1 | 333 | 4 | 3
35.64 | 41.88 | 0.8510029 | 6.2 | 24.8 | 44.2 | 128 | 4 | 1
57.45 | 8.68 | 6.618664 | 12.33 | 60.5 | 88.6 | 409 | 4 | 1
57.14 | 22.18 | 2.576195 | 2.9 | 62.6 | 40.8 | 335 | 4 | 3
11.79516 | 20.60845 | 0.5723458 | 48.42128 | 31.2 | 8.01 | 336 | 4 | 1
37.87849 | 43.41334 | 0.8725081 | 1.223228 | 61.9 | 15.6 | 652 | 4 | 1
37.83666 | 43.39783 | 0.871856 | 1.508289 | 53.5 | 10.8 | 615 | 4 | 1
38.23042 | 43.59418 | 0.8769617 | 0.8765597 | 61.6 | 11 | 750 | 4 | 1
37.80181 | 43.84933 | 0.862084 | 1.216475 | 61.5 | 15.2 | 678 | 4 | 1
39.20058 | 41.21579 | 0.9511059 | 1.318103 | 47.2 | 17.8 | 356 | 4 | 3
50.36779 | 29.35233 | 1.715973 | 2.003613 | 76.5 | 10.7 | 349 | 4 | 3
49.60955 | 29.64049 | 1.673709 | 1.98497 | 44.5 | 11 | 303 | 4 | 3
44.27488 | 35.41222 | 1.250271 | 2.638847 | 41.2 | 6.09 | 432 | 4 | 3
37.66317 | 43.14112 | 0.8730226 | 3.200179 | 35.9 | 4.51 | 526 | 4 | 1
37.77518 | 45.85037 | 0.8238794 | 0.7890632 | 39.9 | 8.88 | 654 | 4 | 1
30.36075 | 44.11193 | 0.6882661 | 2.664144 | 41.4 | 9.3 | 659 | 4 | 1
48.11636 | 31.49715 | 1.527642 | 1.922818 | 66.1 | 23.2 | 386 | 4 | 3
64.53918 | 16.29794 | 3.959959 | 1.332962 | 39 | 2.18 | 263 | 4 | 3
69.68294 | 11.0815 | 6.288225 | 1.164341 | 39.9 | 7.08 | 285 | 4 | 1
78.43045 | 1.017814 | 77.05774 | 0.7103405 | 163 | 34.3 | 217 | 4 | 1
67.296 | 3.002404 | 22.41404 | 10.17873 | 157 | 15.8 | 421 | 4 | 1
43.53093 | 33.40289 | 1.303208 | 7.705232 | 49.6 | 22.8 | 255 | 4 | 1
39.02757 | 38.92631 | 1.002601 | 5.461014 | 41.8 | 15.8 | 394 | 4 | 1
28.87483 | 47.50354 | 0.6078458 | 3.616034 | 49.9 | 15.2 | 283 | 4 | 1
36.473 | 40.387 | 0.9030876 | 4.370491 | 30.8 | 11.3 | 245 | 4 | 1
45.83473 | 32.44952 | 1.412493 | 3.059428 | 46.7 | 16.4 | 298 | 4 | 3
48.56502 | 32.51322 | 1.493701 | 1.060195 | 46.4 | 8.31 | 296 | 4 | 3
51.15123 | 27.41431 | 1.865859 | 3.076361 | 47.8 | 15.5 | 355 | 4 | 3
59.90084 | 15.40953 | 3.88726 | 5.005294 | 88.5 | 13.7 | 184 | 4 | 1
71.88938 | 7.401346 | 9.713015 | 1.86679 | 70.4 | 15.3 | 326 | 4 | 1
44.38885 | 26.21382 | 1.693338 | 11.4717 | 51.2 | 11.5 | 522 | 4 | 3
35.89055 | 33.86745 | 1.059736 | 10.7491 | 37.7 | 16.1 | 432 | 4 | 1
22.04908 | 31.07266 | 0.7095975 | 27.62393 | 29.2 | 7.09 | 403 | 4 | 1
33.07952 | 44.81347 | 0.7381602 | 1.818739 | 26.2 | 21 | 387 | 4 | 1
15.01997 | 63.75486 | 0.2355895 | 7.520909 | 24.4 | 6.89 | 151 | 4 | 1
14.66929 | 63.96557 | 0.229331 | 7.883186 | 21.9 | 8.91 | 154 | 4 | 1
74.89041 | 6.161422 | 12.15473 | 1.36059 | 133 | 22.4 | 130 | 4 | 1
29.03471 | 41.78947 | 0.6947853 | 11.79385 | 45.9 | 24 | 377 | 4 | 1
41.73086 | 38.829375 | 1.074724 | 1.713918 | 32.3 | 31.8 | 228 | 4 | 1
48.21009 | 30.87671 | 1.561374 | 2.497193 | 59.7 | 44.2 | 397 | 4 | 3
77.05413 | 1.653018 | 46.61423 | 0.9458075 | 146 | 0.1 | 178 | 4 | 1
77.43904 | 1.172981 | 66.01903 | 0.5641641 | 154 | 58.5 | 167 | 4 | 1
32.22402 | 36.49787 | 0.8829012 | 13.93888 | 24.4 | 49.9 | 527 | 4 | 1
31.19225 | 41.30117 | 0.7552389 | 9.362244 | 51.5 | 26.5 | 379 | 4 | 1
26.77472 | 43.93221 | 0.6094554 | 9.459043 | 45.9 | 23.3 | 260 | 4 | 1
35.93435 | 44.60502 | 0.8056123 | 2.107102 | 30.3 | 36.4 | 377 | 4 | 1
38.12443 | 41.03134 | 0.929154 | 4.239795 | 39.7 | 34.4 | 403 | 4 | 1
39.34116 | 35.74756 | 1.100527 | 8.07956 | 64.4 | 44.7 | 358 | 4 | 1
39.14791 | 44.72139 | 0.8753734 | 0.5173691 | 27.1 | 30.1 | 395 | 4 | 1
77.9275 | 4.266639 | 18.26437 | 0.4426188 | 84.9 | 32.8 | 185 | 4 | 1
18.6163 | 30.60386 | 0.608299 | 31.14693 | 24.5 | 18.8 | 403 | 4 | 1
27.44713 | 45.81873 | 0.5990374 | 7.615849 | 36.6 | 27 | 371 | 4 | 1
36.72897 | 42.0929 | 0.8725691 | 4.110532 | 34.2 | 41.9 | 179 | 4 | 1
50.39776 | 30.89646 | 1.631182 | 0.7903366 | 47.3 | 39.7 | 336 | 4 | 3
80.40611 | 1.420005 | 56.62384 | 0.4293231 | 93.8 | 42.5 | 111 | 4 | 1
68.55889 | 10.33273 | 6.635121 | 0.9491052 | 96.1 | 64.5 | 185 | 4 | 1
78.96815 | 1.539227 | 51.30378 | 0.4111345 | 106 | 36.6 | 67.8 | 4 | 1
24.15327 | 28.97178 | 0.8336828 | 31.30624 | 31 | 27.3 | 203 | 4 | 1
3.72355 | 3.50636 | 1.061942 | 73.56639 | 11.3 | 0.1 | 137 | 4 | 1
36.98527 | 42.44743 | 0.8713195 | 2.55583 | 30.5 | 34.5 | 219 | 4 | 1
25.08502 | 26.73497 | 0.9382848 | 30.1322 | 35 | 10.5 | 189 | 4 | 1
38.76422 | 42.85513 | 0.904541 | 1.147817 | 38.8 | 38.9 | 259 | 4 | 1
46.62554 | 33.65841 | 1.385257 | 1.233545 | 72.8 | 33.5 | 338 | 4 | 3
39.62338 | 37.47103 | 1.05744 | 1.84689 | 40.4 | 37.2 | 339 | 4 | 1
14.74906 | 68.66782 | 0.2147886 | 3.428862 | 26.8 | 18.1 | 153 | 4 | 1
4.950061 | 84.75021 | 0.05840766 | 1.82317 | 15.8 | 10.4 | 80.6 | 4 | 1
2.522792 | 83.77301 | 0.03011461 | 5.655874 | 8.06 | 4.72 | 58.8 | 4 | 1
5.061814 | 61.91474 | 0.0817546 | 8.418214 | 12.7 | 5.83 | 84.2 | 4 | 1
42.25485 | 35.92186 | 1.176299 | 2.219341 | 64.7 | 3.12 | 351 | 4 | 1
37.15038 | 37.75675 | 0.9839401 | 2.9996 | 57.4 | 26.9 | 331 | 4 | 1
27.21771 | 34.00926 | 0.800303 | 22.2591 | 31.3 | 24.4 | 293 | 4 | 3
37.50841 | 44.03484 | 0.8517895 | 1.088046 | 29.5 | 36.4 | 333 | 4 | 3
32.59 | 39.43439 | 0.826436 | 9.076732 | 50.8 | 29.8 | 349 | 4 | 1
21.96883 | 27.45966 | 0.8000402 | 31.48898 | 29.5 | 10.9 | 255 | 4 | 1
13.0314 | 67.29648 | 0.1936416 | 6.46084 | 20.3 | 14.6 | 156 | 4 | 1
15.2217 | 62.26606 | 0.2444622 | 7.5321 | 22.8 | 14.7 | 152 | 4 | 1
14.44233 | 63.17561 | 0.2286061 | 7.797401 | 21.7 | 13.9 | 160 | 4 | 1
15.25017 | 60.76656 | 0.2509632 | 9.275265 | 23.5 | 13.1 | 160 | 4 | 1
14.58625 | 60.15302 | 0.2424858 | 9.773172 | 22.2 | 17.1 | 150 | 4 | 1
14.15643 | 61.89474 | 0.2287177 | 9.528951 | 21.6 | 20 | 143 | 4 | 1
12.52441 | 64.53406 | 0.1940744 | 8.751465 | 19 | 15.2 | 132 | 4 | 1
29.06525 | 48.88357 | 0.5945812 | 0.9645528 | 59.2 | 44.7 | 312 | 4 | 1
35.29498 | 44.64265 | 0.7906113 | 1.354084 | 36.6 | 29.8 | 244 | 4 | 1
35.53615 | 44.70462 | 0.7949101 | 0.7703597 | 29.5 | 25.9 | 308 | 4 | 1
19.75338 | 27.78857 | 0.7108455 | 33.67617 | 25.9 | 10.3 | 294 | 4 | 1
31.43684 | 42.19457 | 0.7450446 | 6.06296 | 29.8 | 32.6 | 395 | 4 | 1
29.45002 | 42.75195 | 0.688858 | 7.370742 | 46 | 30.6 | 357 | 4 | 1
21.65975 | 24.02506 | 0.9015482 | 35.65443 | 32.3 | 8.18 | 270 | 4 | 1
34.20635 | 39.57119 | 0.8644254 | 4.099394 | 52.1 | 81.8 | 501 | 4 | 3
40.9711 | 32.80576 | 1.248899 | 4.450148 | 98.9 | 81.5 | 627 | 4 | 3
60.91898 | 14.6809 | 4.149539 | 2.248791 | 222 | 104 | 505 | 4 | 1
49.84787 | 28.00823 | 1.779758 | 1.754031 | 60.9 | 86 | 406 | 4 | 3
54.69746 | 25.32421 | 2.159888 | 0.7145861 | 76 | 64 | 319 | 4 | 3
65.09663 | 15.01935 | 4.334185 | 0.6102516 | 111 | 53.7 | 270 | 4 | 1
37.46287 | 42.72757 | 0.8767846 | 1.542808 | 35.7 | 26.7 | 282 | 4 | 1
36.62414 | 43.30579 | 0.84571 | 3.358811 | 24.1 | 27.5 | 454 | 4 | 1
24.82691 | 32.32852 | 0.7679567 | 15.49516 | 32.7 | 24.8 | 259 | 4 | 1
36.40198 | 44.21974 | 0.8232067 | 1.436083 | 24.7 | 29 | 211 | 4 | 1
37.9154 | 40.21372 | 0.9428474 | 1.874113 | 54.1 | 38.7 | 264 | 4 | 3
40.19214 | 35.57409 | 1.129815 | 2.231762 | 59.2 | 48 | 257 | 4 | 3
36.87821 | 31.03038 | 1.188455 | 9.351259 | 69.4 | 44.1 | 186 | 4 | 1
23.87511 | 44.29977 | 0.5389444 | 12.26644 | 37.7 | 13.7 | 282 | 4 | 1
28.5238 | 33.31654 | 0.8561453 | 21.20646 | 117 | 29.3 | 423 | 4 | 1
29.26478 | 31.97905 | 0.9151235 | 17.67556 | 84.9 | 31.4 | 352 | 4 | 3
37.14152 | 44.07435 | 0.8427014 | 1.178959 | 37.5 | 39.3 | 821 | 4 | 1
37.91584 | 42.87322 | 0.8843712 | 1.014513 | 58.6 | 40.2 | 696 | 4 | 1
43.86961 | 38.36951 | 1.143346 | 0.733702 | 65.6 | 53.2 | 231 | 4 | 3
66.52002 | 9.105081 | 7.305814 | 1.830936 | 161 | 102 | 205 | 4 | 1
38.30062 | 32.08938 | 1.19356 | 4.581764 | 83.9 | 67.3 | 252 | 4 | 3
5.079129 | 22.51102 | 0.2256286 | 1.725677 | 8.97 | 7.34 | 119 | 4 | 1
25.38486 | 44.87799 | 0.5656415 | 11.92145 | 44.6 | 14.5 | 237 | 4 | 1
29.58352 | 42.29819 | 0.699404 | 7.610448 | 46.9 | 23.2 | 257 | 4 | 1
27.98288 | 36.21998 | 0.7725814 | 20.97845 | 26.5 | 26.9 | 352 | 4 | 1
32.15323 | 38.55608 | 0.8339342 | 13.97891 | 28.3 | 29.8 | 312 | 4 | 1
29.32783 | 36.42707 | 0.8051107 | 20.7585 | 22.6 | 30.2 | 356 | 4 | 1
48.00679 | 15.17451 | 3.163647 | 17.52248 | 80.4 | 36.2 | 245 | 4 | 1
57.06205 | 17.35335 | 3.288245 | 3.114508 | 153 | 89.4 | 315 | 4 | 3
42.40997 | 37.7693 | 1.122869 | 2.146721 | 54.7 | 50.6 | 583 | 4 | 3
8.693047 | 75.48566 | 0.1151616 | 4.849314 | 15 | 13.4 | 117 | 4 | 1
10.8785 | 72.23573 | 0.1505972 | 5.126438 | 17.7 | 13.5 | 125 | 4 | 1
17.48875 | 62.38611 | 0.2803308 | 5.544325 | 29 | 17.4 | 174 | 4 | 1
35.47394 | 46.07701 | 0.7698837 | 0.4270774 | 29.4 | 25.6 | 399 | 4 | 1
32.33969 | 47.92635 | 0.6747789 | 1.180564 | 39.3 | 25.6 | 327 | 4 | 1
36.28829 | 44.81457 | 0.809743 | 1.212548 | 30.8 | 25 | 398 | 4 | 1
37.44544 | 42.52567 | 0.8805373 | 2.469876 | 37.6 | 27.5 | 343 | 4 | 3
38.58214 | 42.82078 | 0.9010145 | 0.676181 | 33.5 | 31.2 | 354 | 4 | 3
44.22163 | 30.79761 | 1.435878 | 2.006141 | 49.5 | 28.8 | 242 | 4 | 1
42.83162 | 32.51103 | 1.317449 | 2.219135 | 59.9 | 51.9 | 378 | 4 | 1
25.43771 | 47.97828 | 0.5301923 | 2.943469 | 52.7 | 32.2 | 397 | 4 | 1
15.46048 | 61.62051 | 0.2508983 | 7.883229 | 24.6 | 14.9 | 170 | 4 | 1
27.13274 | 46.53762 | 0.5830282 | 7.814006 | 50.5 | 20.3 | 217 | 4 | 1
32.66811 | 45.78928 | 0.7134446 | 3.697818 | 67.7 | 31 | 474 | 4 | 1
34.35617 | 45.44785 | 0.7559471 | 2.874966 | 66.9 | 24.1 | 500 | 4 | 3
34.72336 | 46.46552 | 0.7472931 | 1.251267 | 59.4 | 35.9 | 302 | 4 | 1
33.90097 | 47.20734 | 0.7181293 | 1.006756 | 54.3 | 41.1 | 287 | 4 | 1
23.61207 | 44.21487 | 0.5340301 | 8.826482 | 63.9 | 30.4 | 359 | 4 | 1
13.35142 | 66.95353 | 0.1994132 | 6.639113 | 18.8 | 13.7 | 145 | 4 | 1
29.3542 | 40.8348 | 0.7188526 | 11.51296 | 36 | 29.9 | 253 | 4 | 1
27.41592 | 32.99078 | 0.8310177 | 21.55606 | 41.4 | 24.5 | 285 | 4 | 1
35.07198 | 44.26753 | 0.7922734 | 2.551624 | 31.6 | 39.5 | 223 | 4 | 1
36.47651 | 43.36221 | 0.841205 | 3.035139 | 29.6 | 40.9 | 359 | 4 | 1
37.17969 | 43.76123 | 0.8496033 | 3.153712 | 52 | 26.4 | 209 | 4 | 1
38.01645 | 43.4138 | 0.8756766 | 1.229666 | 48.3 | 44.8 | 332 | 4 | 1
42.28847 | 37.48421 | 1.128168 | 2.15842 | 95.6 | 59.3 | 487 | 4 | 1
50.7319 | 28.02507 | 1.810233 | 1.982147 | 95.8 | 64.6 | 224 | 4 | 1
77.71179 | 0.9996076 | 77.74229 | 0.6521413 | 114 | 81.1 | 172 | 4 | 1
42.9881 | 34.53274 | 1.24485 | 2.69392 | 30.8 | 17.9 | 519 | 4 | 1
38.1786 | 40.54904 | 0.9415413 | 2.168747 | 13.8 | 11 | 221 | 4 | 1
3.368955 | 20.50458 | 0.1643026 | 1.72828 | 7.59 | 8.11 | 115 | 4 | 1
39.90025 | 40.25113 | 0.9912829 | 1.091029 | 61.5 | 59.2 | 305 | 4 | 3
44.77882 | 22.31155 | 2.006979 | 5.373843 | 143 | 142 | 605 | 4 | 1
38.40001 | 36.72213 | 1.045691 | 2.815607 | 68.9 | 39.9 | 278 | 4 | 1
36.77043 | 40.96572 | 0.8975902 | 2.327232 | 41.6 | 39.2 | 217 | 4 | 1
36.12417 | 43.52737 | 0.8299185 | 1.07824 | 29.8 | 41 | 261 | 4 | 1
26.6038 | 45.18969 | 0.5887139 | 10.95707 | 39.2 | 23.5 | 249 | 4 | 1
30.73382 | 43.72342 | 0.7029144 | 7.579138 | 47.8 | 27.2 | 245 | 4 | 1
37.24036 | 38.80768 | 0.9596131 | 4.866164 | 44.8 | 60.9 | 206 | 4 | 1
38.72083 | 33.49232 | 1.156111 | 7.380254 | 38.7 | 54.2 | 164 | 4 | 3
59.49003 | 8.848152 | 6.723441 | 10.65619 | 113 | 86.2 | 221 | 4 | 1
34.73165 | 29.15895 | 1.191114 | 17.40754 | 66.3 | 61.4 | 404 | 4 | 3
15.02403 | 72.22281 | 0.2080233 | 1.153916 | 22.7 | 22.7 | 153 | 4 | 1
21.08638 | 62.31289 | 0.3383952 | 3.188371 | 29.9 | 16.8 | 211 | 4 | 1
24.97927 | 60.02092 | 0.416176 | 1.292548 | 39.1 | 21.4 | 268 | 4 | 1
35.35248 | 46.51452 | 0.760031 | 1.350284 | 50.6 | 28.1 | 353 | 4 | 1
33.46022 | 42.73119 | 0.7830398 | 6.394573 | 42.8 | 19 | 244 | 4 | 3
34.28543 | 40.96927 | 0.8368572 | 9.377188 | 39.6 | 16.1 | 247 | 4 | 1
38.41595 | 43.20966 | 0.8890594 | 1.03031 | 26.4 | 26 | 254 | 4 | 3
38.17127 | 40.6053 | 0.9400565 | 2.538265 | 55.7 | 18.3 | 324 | 4 | 3
34.71461 | 43.83269 | 0.7919798 | 5.533739 | 40.8 | 20.8 | 352 | 4 | 1
31.46473 | 43.9093 | 0.7165847 | 7.961289 | 34.7 | 19.4 | 427 | 4 | 1
23.94459 | 50.10821 | 0.4778576 | 9.428483 | 32.9 | 17.7 | 228 | 4 | 1
26.96022 | 46.9302 | 0.5744749 | 8.542376 | 40.9 | 17.3 | 245 | 4 | 1
29.83255 | 48.06009 | 0.6207344 | 4.203523 | 47.5 | 18.3 | 268 | 4 | 1
27.38746 | 45.47744 | 0.6022208 | 10.23484 | 44.3 | 14.2 | 279 | 4 | 1
32.24322 | 42.28176 | 0.76258 | 7.046342 | 39.5 | 22 | 273 | 4 | 1
32.54894 | 39.4607 | 0.8248444 | 7.684518 | 42.6 | 35 | 318 | 4 | 1
36.5507 | 44.7643 | 0.8165145 | 1.190109 | 48.7 | 27.4 | 249 | 4 | 1
14.15277 | 66.0722 | 0.2142016 | 7.856492 | 21.5 | 10.8 | 141 | 4 | 1
23.82847 | 55.96263 | 0.4257926 | 5.024663 | 35.1 | 17 | 189 | 4 | 1
30.65688 | 46.63361 | 0.6573988 | 4.697874 | 43.8 | 23.9 | 192 | 4 | 1
26.84467 | 39.75124 | 0.6753167 | 17.48345 | 39.9 | 29.7 | 423 | 4 | 1
31.19993 | 39.59199 | 0.7880364 | 11.42267 | 48.3 | 36.5 | 263 | 4 | 1
32.29778 | 38.86994 | 0.8309191 | 11.00031 | 44.7 | 17.7 | 181 | 4 | 1
31.04068 | 37.74276 | 0.8224275 | 13.20583 | 45.4 | 20.5 | 176 | 4 | 1
27.56256 | 34.51671 | 0.798528 | 19.33548 | 51.8 | 25.9 | 271 | 4 | 1
20.79646 | 25.91126 | 0.8026031 | 33.74547 | 70.5 | 37.2 | 657 | 4 | 1
25.01298 | 40.55343 | 0.6167907 | 11.92998 | 57.5 | 97.1 | 569 | 4 | 1
49.94808 | 14.1874 | 3.520595 | 15.16599 | 125 | 62.8 | 435 | 4 | 3
43.08362 | 30.72848 | 1.402074 | 6.267263 | 81 | 49.7 | 595 | 4 | 3
48.14599 | 22.6469 | 2.125942 | 7.649708 | 118 | 84.5 | 868 | 4 | 3